## Sheet1
Composition (mole fraction) | PhaseType | TestTempC | YieldStr(MPa) | Ductility (%) | Hardness (HV) | Strain Rate (s-1) | Arc Melting | HIP Time (h) | Anneal Temp (degC) | Anneal Time (h) | Anneal Cooling Rate (degC/min) | Element_Concentration_Dict
Al0.25MoNbTiV | BCC | 25 | 1250 | 12.7 | 460.1 | 0.0005 | 1 | 0 | 25 | 0 | 10 | {'Al': 0.058823529411764705, 'Mo': 0.23529411764705882, 'Nb': 0.23529411764705882, 'Ti': 0.23529411764705882, 'V': 0.23529411764705882}
Al0.5MoNbTiV | BCC | 25 | 1625 | 10.51 | 486.5 | 0.0005 | 1 | 0 | 25 | 0 | 10 | {'Al': 0.1111111111111111, 'Mo': 0.2222222222222222, 'Nb': 0.2222222222222222, 'Ti': 0.2222222222222222, 'V': 0.2222222222222222}
Al0.75MoNbTiV | BCC | 25 | 1260 | 6.83 | 516.6 | 0.0005 | 1 | 0 | 25 | 0 | 10 | {'Al': 0.15789473684210525, 'Mo': 0.21052631578947367, 'Nb': 0.21052631578947367, 'Ti': 0.21052631578947367, 'V': 0.21052631578947367}
Al1.5MoNbTiV | BCC | 25 | 500 | 0.94 | 556.4 | 0.0005 | 1 | 0 | 25 | 0 | 10 | {'Al': 0.2727272727272727, 'Mo': 0.18181818181818182, 'Nb': 0.18181818181818182, 'Ti': 0.18181818181818182, 'V': 0.18181818181818182}
AlMoNbTiV | BCC | 25 | 1375 | 2 | 536.6 | 0.0005 | 1 | 0 | 25 | 0 | 10 | {'Al': 0.2, 'Mo': 0.2, 'Nb': 0.2, 'Ti': 0.2, 'V': 0.2}
MoNbTiV | BCC | 25 | 1200 | 25.9 | 440.7 | 0.0005 | 1 | 0 | 25 | 0 | 10 | {'Mo': 0.25, 'Nb': 0.25, 'Ti': 0.25, 'V': 0.25}
Al0.25NbTaTiV | BCC | 25 | 1330 | 48.28 |  | 0.0002 | 1 | 0 | 25 | 0 | 10 | {'Al': 0.058823529411764705, 'Nb': 0.23529411764705882, 'Ta': 0.23529411764705882, 'Ti': 0.23529411764705882, 'V': 0.23529411764705882}
Al0.5NbTaTiV | BCC | 25 | 1012 | 47.18 |  | 0.0002 | 1 | 0 | 25 | 0 | 10 | {'Al': 0.1111111111111111, 'Nb': 0.2222222222222222, 'Ta': 0.2222222222222222, 'Ti': 0.2222222222222222, 'V': 0.2222222222222222}
AlNbTaTiV | BCC | 25 | 991 | 48.88 |  | 0.0002 | 1 | 0 | 25 | 0 | 10 | {'Al': 0.2, 'Nb': 0.2, 'Ta': 0.2, 'Ti': 0.2, 'V': 0.2}
NbTaTiV | BCC | 25 | 1092 | 49.83 |  | 0.0002 | 1 | 0 | 25 | 0 | 10 | {'Nb': 0.25, 'Ta': 0.25, 'Ti': 0.25, 'V': 0.25}
Al0.25NbTaTiZr | BCC+B2 | 25 | 1745 | 2.3 | 499.6 | 0.001 | 1 | 4 | 1400 | 6 | 20 | {'Al': 0.058823529411764705, 'Nb': 0.23529411764705882, 'Ta': 0.23529411764705882, 'Ti': 0.23529411764705882, 'Zr': 0.23529411764705882}
Al0.25NbTaTiZr | BCC+B2 | 1000 | 366 | 51.72 |  | 0.001 | 1 | 4 | 1400 | 6 | 20 | {'Al': 0.058823529411764705, 'Nb': 0.23529411764705882, 'Ta': 0.23529411764705882, 'Ti': 0.23529411764705882, 'Zr': 0.23529411764705882}
Al0.5Mo0.5NbTa0.5TiZr | BCC+B2 | 25 | 2350 | 1.35 | 652.6 | 0.001 | 1 | 4 | 1400 | 6 | 20 | {'Al': 0.1111111111111111, 'Mo': 0.1111111111111111, 'Nb': 0.2222222222222222, 'Ta': 0.1111111111111111, 'Ti': 0.2222222222222222, 'Zr': 0.2222222222222222}
Al0.5Mo0.5NbTa0.5TiZr | BCC+B2 | 1000 | 579 | 50.48 |  | 0.001 | 1 | 4 | 1400 | 6 | 20 | {'Al': 0.1111111111111111, 'Mo': 0.1111111111111111, 'Nb': 0.2222222222222222, 'Ta': 0.1111111111111111, 'Ti': 0.2222222222222222, 'Zr': 0.2222222222222222}
AlMo0.5NbTa0.5TiZr | BCC+B2 | 25 | 2197 | 2.22 | 591.4 | 0.001 | 1 | 4 | 1400 | 6 | 20 | {'Al': 0.2, 'Mo': 0.1, 'Nb': 0.2, 'Ta': 0.1, 'Ti': 0.2, 'Zr': 0.2}
AlMo0.5NbTa0.5TiZr | BCC+B2 | 1000 | 745 | 48.86 |  | 0.001 | 1 | 4 | 1400 | 6 | 20 | {'Al': 0.2, 'Mo': 0.1, 'Nb': 0.2, 'Ta': 0.1, 'Ti': 0.2, 'Zr': 0.2}
AlMo0.5NbTa0.5TiZr0.5 | B2 | 25 | 1320 | 0 | 632.2 | 0.001 | 1 | 4 | 1400 | 6 | 20 | {'Al': 0.2222222222222222, 'Mo': 0.1111111111111111, 'Nb': 0.2222222222222222, 'Ta': 0.1111111111111111, 'Ti': 0.2222222222222222, 'Zr': 0.1111111111111111}
AlMo0.5NbTa0.5TiZr0.5 | B2 | 1000 | 935 | 47.84 |  | 0.001 | 1 | 4 | 1400 | 6 | 20 | {'Al': 0.2222222222222222, 'Mo': 0.1111111111111111, 'Nb': 0.2222222222222222, 'Ta': 0.1111111111111111, 'Ti': 0.2222222222222222, 'Zr': 0.1111111111111111}
AlNbTa0.5TiZr0.5 | B2 | 25 | 1352 | 0.17 | 509.8 | 0.001 | 1 | 4 | 1400 | 6 | 20 | {'Al': 0.25, 'Nb': 0.25, 'Ta': 0.125, 'Ti': 0.25, 'Zr': 0.125}
AlNbTa0.5TiZr0.5 | B2 | 1000 | 535 | 49.15 |  | 0.001 | 1 | 4 | 1400 | 6 | 20 | {'Al': 0.25, 'Nb': 0.25, 'Ta': 0.125, 'Ti': 0.25, 'Zr': 0.125}
Al0.2MoTaTiV | BCC | 25 | 1021 | 6.82 | 450 | 0.001 | 1 | 0 | 25 | 0 | 10 | {'Al': 0.047619047619047616, 'Mo': 0.23809523809523808, 'Ta': 0.23809523809523808, 'Ti': 0.23809523809523808, 'V': 0.23809523809523808}
Al0.6MoTaTiV | BCC | 25 | 962 | 3.36 | 483.3 | 0.001 | 1 | 0 | 25 | 0 | 10 | {'Al': 0.13043478260869565, 'Mo': 0.2173913043478261, 'Ta': 0.2173913043478261, 'Ti': 0.2173913043478261, 'V': 0.2173913043478261}
AlMoTaTiV | BCC | 25 | 735 | 0 | 509.5 | 0.001 | 1 | 0 | 25 | 0 | 10 | {'Al': 0.2, 'Mo': 0.2, 'Ta': 0.2, 'Ti': 0.2, 'V': 0.2}
MoTaTiV | BCC | 25 | 1221 | 11.13 | 433.2 | 0.001 | 1 | 0 | 25 | 0 | 10 | {'Mo': 0.25, 'Ta': 0.25, 'Ti': 0.25, 'V': 0.25}
Al0.3HfNbTaTiZr | BCC | 25 | 1188 | 48.23 | 353 | 0.001 | 1 | 0 | 25 | 0 | 10 | {'Al': 0.05660377358490566, 'Hf': 0.18867924528301888, 'Nb': 0.18867924528301888, 'Ta': 0.18867924528301888, 'Ti': 0.18867924528301888, 'Zr': 0.18867924528301888}
Al0.5HfNbTaTiZr | BCC | 25 | 1302 | 47.98 | 392 | 0.001 | 1 | 0 | 25 | 0 | 10 | {'Al': 0.09090909090909091, 'Hf': 0.18181818181818182, 'Nb': 0.18181818181818182, 'Ta': 0.18181818181818182, 'Ti': 0.18181818181818182, 'Zr': 0.18181818181818182}
Al0.75HfNbTaTiZr | BCC | 25 | 1415 | 28.61 | 425 | 0.001 | 1 | 0 | 25 | 0 | 10 | {'Al': 0.13043478260869565, 'Hf': 0.17391304347826086, 'Nb': 0.17391304347826086, 'Ta': 0.17391304347826086, 'Ti': 0.17391304347826086, 'Zr': 0.17391304347826086}
AlHfNbTaTiZr | 2 BCC | 25 | 1489 | 20.17 | 435 | 0.001 | 1 | 0 | 25 | 0 | 10 | {'Al': 0.16666666666666666, 'Hf': 0.16666666666666666, 'Nb': 0.16666666666666666, 'Ta': 0.16666666666666666, 'Ti': 0.16666666666666666, 'Zr': 0.16666666666666666}
HfNbTaTiZr | BCC | 25 | 1073 | 48.08 | 293 | 0.001 | 1 | 0 | 25 | 0 | 10 | {'Hf': 0.2, 'Nb': 0.2, 'Ta': 0.2, 'Ti': 0.2, 'Zr': 0.2}
Al0.3NbTa0.8Ti1.4V0.2Zr1.3 | BCC | 25 | 1965 | 1.58 | 499.6 | 0.001 | 1 | 2 | 1200 | 24 | 10 | {'Al': 0.06, 'Nb': 0.2, 'Ta': 0.16, 'Ti': 0.27999999999999997, 'V': 0.04, 'Zr': 0.26}
Al0.3NbTa0.8Ti1.4V0.2Zr1.3 | BCC | 1000 | 166 | 48.75 |  | 0.001 | 1 | 2 | 1200 | 24 | 10 | {'Al': 0.06, 'Nb': 0.2, 'Ta': 0.16, 'Ti': 0.27999999999999997, 'V': 0.04, 'Zr': 0.26}
Al0.3NbTa0.8Ti1.4V0.2Zr1.3 | BCC | 800 | 678 | 41.83 |  | 0.001 | 1 | 2 | 1200 | 24 | 10 | {'Al': 0.06, 'Nb': 0.2, 'Ta': 0.16, 'Ti': 0.27999999999999997, 'V': 0.04, 'Zr': 0.26}
Al0.3NbTaTi1.4Zr1.3 | BCC+B2 | 25 | 1965 | 0.55 | 488.4 | 0.001 | 1 | 2 | 1200 | 24 | 10 | {'Al': 0.06, 'Nb': 0.2, 'Ta': 0.2, 'Ti': 0.27999999999999997, 'Zr': 0.26}
Al0.3NbTaTi1.4Zr1.3 | BCC+B2 | 1000 | 236 | 48.89 |  | 0.001 | 1 | 2 | 1200 | 24 | 10 | {'Al': 0.06, 'Nb': 0.2, 'Ta': 0.2, 'Ti': 0.27999999999999997, 'Zr': 0.26}
Al0.3NbTaTi1.4Zr1.3 | BCC+B2 | 800 | 362 | 46.91 |  | 0.001 | 1 | 2 | 1200 | 24 | 10 | {'Al': 0.06, 'Nb': 0.2, 'Ta': 0.2, 'Ti': 0.27999999999999997, 'Zr': 0.26}
Al0.4Hf0.6NbTaTiZr | BCC | 25 | 1841 | 6.86 | 499.6 | 0.001 | 1 | 2 | 1200 | 24 | 10 | {'Al': 0.08, 'Hf': 0.12, 'Nb': 0.2, 'Ta': 0.2, 'Ti': 0.2, 'Zr': 0.2}
Al0.4Hf0.6NbTaTiZr | BCC | 1000 | 298 | 48.29 |  | 0.001 | 1 | 2 | 1200 | 24 | 10 | {'Al': 0.08, 'Hf': 0.12, 'Nb': 0.2, 'Ta': 0.2, 'Ti': 0.2, 'Zr': 0.2}
Al0.4Hf0.6NbTaTiZr | BCC | 800 | 796 | 42.58 |  | 0.001 | 1 | 2 | 1200 | 24 | 10 | {'Al': 0.08, 'Hf': 0.12, 'Nb': 0.2, 'Ta': 0.2, 'Ti': 0.2, 'Zr': 0.2}
Al0.5NbTa0.5Ti1.5V0.2Zr | BCC+B2 | 25 | 2035 | 1.51 | 530.2 | 0.001 | 1 | 2 | 1200 | 24 | 10 | {'Al': 0.10638297872340426, 'Nb': 0.2127659574468085, 'Ta': 0.10638297872340426, 'Ti': 0.3191489361702127, 'V': 0.0425531914893617, 'Zr': 0.2127659574468085}
Al0.5NbTa0.8Ti1.5V0.2Zr | BCC+B2 | 1000 | 220 | 48.56 |  | 0.001 | 1 | 2 | 1200 | 24 | 10 | {'Al': 0.1, 'Nb': 0.2, 'Ta': 0.16, 'Ti': 0.3, 'V': 0.04, 'Zr': 0.2}
Al0.5NbTa0.8Ti1.5V0.2Zr | BCC+B2 | 800 | 796 | 43.92 |  | 0.001 | 1 | 2 | 1200 | 24 | 10 | {'Al': 0.1, 'Nb': 0.2, 'Ta': 0.16, 'Ti': 0.3, 'V': 0.04, 'Zr': 0.2}
AlMo0.5NbTa0.5TiZr | BCC+B2 | 25 | 2000 | 8.67 | 591.4 | 0.001 | 1 | 2 | 1400 | 24 | 10 | {'Al': 0.2, 'Mo': 0.1, 'Nb': 0.2, 'Ta': 0.1, 'Ti': 0.2, 'Zr': 0.2}
AlMo0.5NbTa0.5TiZr | BCC+B2 | 1000 | 745 | 43.3 |  | 0.001 | 1 | 2 | 1400 | 24 | 10 | {'Al': 0.2, 'Mo': 0.1, 'Nb': 0.2, 'Ta': 0.1, 'Ti': 0.2, 'Zr': 0.2}
AlMo0.5NbTa0.5TiZr | BCC+B2 | 800 | 1597 | 9.13 |  | 0.001 | 1 | 2 | 1400 | 24 | 10 | {'Al': 0.2, 'Mo': 0.1, 'Nb': 0.2, 'Ta': 0.1, 'Ti': 0.2, 'Zr': 0.2}
AlNb1.5Ta0.5Ti1.5Zr0.5 | BCC | 25 | 1280 | 2.62 | 407.9 | 0.001 | 1 | 2 | 1400 | 24 | 10 | {'Al': 0.2, 'Nb': 0.3, 'Ta': 0.1, 'Ti': 0.3, 'Zr': 0.1}
AlNb1.5Ta0.5Ti1.5Zr0.5 | BCC | 1000 | 403 | 48.51 |  | 0.001 | 1 | 2 | 1400 | 24 | 10 | {'Al': 0.2, 'Nb': 0.3, 'Ta': 0.1, 'Ti': 0.3, 'Zr': 0.1}
AlNb1.5Ta0.5Ti1.5Zr0.5 | BCC | 800 | 728 | 37.56 |  | 0.001 | 1 | 2 | 1400 | 24 | 10 | {'Al': 0.2, 'Nb': 0.3, 'Ta': 0.1, 'Ti': 0.3, 'Zr': 0.1}
Al0.4Hf0.6NbTaTiZr | BCC | 25 | 1841 | 7.69 | 499.6 | 0.001 | 1 | 2 | 1200 | 24 | 10 | {'Al': 0.08, 'Hf': 0.12, 'Nb': 0.2, 'Ta': 0.2, 'Ti': 0.2, 'Zr': 0.2}
Al0.4Hf0.6NbTaTiZr | BCC | 1200 | 89 | 48.69 |  | 0.001 | 1 | 2 | 1200 | 24 | 10 | {'Al': 0.08, 'Hf': 0.12, 'Nb': 0.2, 'Ta': 0.2, 'Ti': 0.2, 'Zr': 0.2}
Al0.4Hf0.6NbTaTiZr | BCC | 1000 | 298 | 51.29 |  | 0.001 | 1 | 2 | 1200 | 24 | 10 | {'Al': 0.08, 'Hf': 0.12, 'Nb': 0.2, 'Ta': 0.2, 'Ti': 0.2, 'Zr': 0.2}
Al0.4Hf0.6NbTaTiZr | BCC | 800 | 796 | 42.66 |  | 0.001 | 1 | 2 | 1200 | 24 | 10 | {'Al': 0.08, 'Hf': 0.12, 'Nb': 0.2, 'Ta': 0.2, 'Ti': 0.2, 'Zr': 0.2}
AlMo0.5NbTa0.5TiZr | BCC+B2 | 25 | 2000 | 8.69 | 591.4 | 0.001 | 1 | 2 | 1400 | 24 | 10 | {'Al': 0.2, 'Mo': 0.1, 'Nb': 0.2, 'Ta': 0.1, 'Ti': 0.2, 'Zr': 0.2}
AlMo0.5NbTa0.5TiZr | BCC+B2 | 1200 | 250 | 47.62 |  | 0.001 | 1 | 2 | 1400 | 24 | 10 | {'Al': 0.2, 'Mo': 0.1, 'Nb': 0.2, 'Ta': 0.1, 'Ti': 0.2, 'Zr': 0.2}
AlMo0.5NbTa0.5TiZr | BCC+B2 | 1000 | 745 | 42.89 |  | 0.001 | 1 | 2 | 1400 | 24 | 10 | {'Al': 0.2, 'Mo': 0.1, 'Nb': 0.2, 'Ta': 0.1, 'Ti': 0.2, 'Zr': 0.2}
AlMo0.5NbTa0.5TiZr | BCC+B2 | 800 | 1597 | 10.5 |  | 0.001 | 1 | 2 | 1400 | 24 | 10 | {'Al': 0.2, 'Mo': 0.1, 'Nb': 0.2, 'Ta': 0.1, 'Ti': 0.2, 'Zr': 0.2}
Al0.5CrNbTi2V0.5 | BCC+Laves | 25 | 1340 | 17.84 |  | 0.0001 | 1 | 0 | 1200 | 24 | 10 | {'Al': 0.1, 'Cr': 0.2, 'Nb': 0.2, 'Ti': 0.4, 'V': 0.1}
Al0.5CrNbTi2V0.5 | BCC | 25 | 1240 |  |  | 0.0001 | 1 | 0 | 1200 | 24 | 10 | {'Al': 0.1, 'Cr': 0.2, 'Nb': 0.2, 'Ti': 0.4, 'V': 0.1}
Al0.5CrNbTi2V0.5 | BCC+Laves | 1000 | 90 |  |  | 0.0001 | 1 | 0 | 1200 | 24 | 10 | {'Al': 0.1, 'Cr': 0.2, 'Nb': 0.2, 'Ti': 0.4, 'V': 0.1}
Al0.5CrNbTi2V0.5 | BCC+Laves | 800 | 445 |  |  | 0.0001 | 1 | 0 | 1200 | 24 | 10 | {'Al': 0.1, 'Cr': 0.2, 'Nb': 0.2, 'Ti': 0.4, 'V': 0.1}
Al0.5CrNbTi2V0.5 | BCC+Laves | 600 | 930 |  |  | 0.0001 | 1 | 0 | 1200 | 24 | 10 | {'Al': 0.1, 'Cr': 0.2, 'Nb': 0.2, 'Ti': 0.4, 'V': 0.1}
AlCr0.5NbTiV | BCC | 25 | 1300 | 1.22 |  | 0.0001 | 1 | 0 | 1200 | 24 | 100 | {'Al': 0.2222222222222222, 'Cr': 0.1111111111111111, 'Nb': 0.2222222222222222, 'Ti': 0.2222222222222222, 'V': 0.2222222222222222}
AlCr0.5NbTiV | BCC | 1000 | 40 | 49.61 |  | 0.0001 | 1 | 0 | 1200 | 24 | 100 | {'Al': 0.2222222222222222, 'Cr': 0.1111111111111111, 'Nb': 0.2222222222222222, 'Ti': 0.2222222222222222, 'V': 0.2222222222222222}
AlCr0.5NbTiV | BCC | 800 | 640 | 45.25 |  | 0.0001 | 1 | 0 | 1200 | 24 | 100 | {'Al': 0.2222222222222222, 'Cr': 0.1111111111111111, 'Nb': 0.2222222222222222, 'Ti': 0.2222222222222222, 'V': 0.2222222222222222}
AlCr0.5NbTiV | BCC | 600 | 1005 | 2.41 |  | 0.0001 | 1 | 0 | 1200 | 24 | 100 | {'Al': 0.2222222222222222, 'Cr': 0.1111111111111111, 'Nb': 0.2222222222222222, 'Ti': 0.2222222222222222, 'V': 0.2222222222222222}
AlCr1.5NbTiV | BCC+Laves | 25 | 1700 | 0.38 |  | 0.0001 | 1 | 0 | 1200 | 24 | 100 | {'Al': 0.18181818181818182, 'Cr': 0.2727272727272727, 'Nb': 0.18181818181818182, 'Ti': 0.18181818181818182, 'V': 0.18181818181818182}
AlCr1.5NbTiV | BCC+Laves | 1000 | 75 | 50.04 |  | 0.0001 | 1 | 0 | 1200 | 24 | 100 | {'Al': 0.18181818181818182, 'Cr': 0.2727272727272727, 'Nb': 0.18181818181818182, 'Ti': 0.18181818181818182, 'V': 0.18181818181818182}
AlCr1.5NbTiV | BCC+Laves | 800 | 970 | 42.98 |  | 0.0001 | 1 | 0 | 1200 | 24 | 100 | {'Al': 0.18181818181818182, 'Cr': 0.2727272727272727, 'Nb': 0.18181818181818182, 'Ti': 0.18181818181818182, 'V': 0.18181818181818182}
AlCr1.5NbTiV | BCC+Laves | 600 | 1370 | 1.33 |  | 0.0001 | 1 | 0 | 1200 | 24 | 100 | {'Al': 0.18181818181818182, 'Cr': 0.2727272727272727, 'Nb': 0.18181818181818182, 'Ti': 0.18181818181818182, 'V': 0.18181818181818182}
AlCrNbTiV | BCC+Laves | 25 | 1550 | 0.61 |  | 0.0001 | 1 | 0 | 1200 | 24 | 100 | {'Al': 0.2, 'Cr': 0.2, 'Nb': 0.2, 'Ti': 0.2, 'V': 0.2}
AlCrNbTiV | BCC+Laves | 1000 | 65 | 48.9 |  | 0.0001 | 1 | 0 | 1200 | 24 | 100 | {'Al': 0.2, 'Cr': 0.2, 'Nb': 0.2, 'Ti': 0.2, 'V': 0.2}
AlCrNbTiV | BCC+Laves | 800 | 860 | 41.65 |  | 0.0001 | 1 | 0 | 1200 | 24 | 100 | {'Al': 0.2, 'Cr': 0.2, 'Nb': 0.2, 'Ti': 0.2, 'V': 0.2}
AlCrNbTiV | BCC+Laves | 600 | 1015 | 1.61 |  | 0.0001 | 1 | 0 | 1200 | 24 | 100 | {'Al': 0.2, 'Cr': 0.2, 'Nb': 0.2, 'Ti': 0.2, 'V': 0.2}
AlNbTiV | BCC | 25 | 1000 | 6.53 |  | 0.0001 | 1 | 0 | 1200 | 24 | 100 | {'Al': 0.25, 'Nb': 0.25, 'Ti': 0.25, 'V': 0.25}
AlNbTiV | BCC | 1000 | 110 | 49.85 |  | 0.0001 | 1 | 0 | 1200 | 24 | 100 | {'Al': 0.25, 'Nb': 0.25, 'Ti': 0.25, 'V': 0.25}
AlNbTiV | BCC | 800 | 560 | 43.89 |  | 0.0001 | 1 | 0 | 1200 | 24 | 100 | {'Al': 0.25, 'Nb': 0.25, 'Ti': 0.25, 'V': 0.25}
AlNbTiV | BCC | 600 | 780 | 14.53 |  | 0.0001 | 1 | 0 | 1200 | 24 | 100 | {'Al': 0.25, 'Nb': 0.25, 'Ti': 0.25, 'V': 0.25}
AlCrMoNbTi | BCC+unknown | 25 | 1010 | 0 |  | 0.001 | 1 | 0 | 1300 | 20 | 4.2 | {'Al': 0.2, 'Cr': 0.2, 'Mo': 0.2, 'Nb': 0.2, 'Ti': 0.2}
AlCrMoNbTi | BCC+unknown | 1200 | 105 |  |  | 0.001 | 1 | 0 | 1300 | 20 | 4.2 | {'Al': 0.2, 'Cr': 0.2, 'Mo': 0.2, 'Nb': 0.2, 'Ti': 0.2}
AlCrMoNbTi | BCC+unknown | 1000 | 594 |  |  | 0.001 | 1 | 0 | 1300 | 20 | 4.2 | {'Al': 0.2, 'Cr': 0.2, 'Mo': 0.2, 'Nb': 0.2, 'Ti': 0.2}
AlCrMoNbTi | BCC+unknown | 800 | 860 |  |  | 0.001 | 1 | 0 | 1300 | 20 | 4.2 | {'Al': 0.2, 'Cr': 0.2, 'Mo': 0.2, 'Nb': 0.2, 'Ti': 0.2}
AlCrMoNbTi | BCC+unknown | 600 | 1060 |  |  | 0.001 | 1 | 0 | 1300 | 20 | 4.2 | {'Al': 0.2, 'Cr': 0.2, 'Mo': 0.2, 'Nb': 0.2, 'Ti': 0.2}
AlCrMoNbTi | BCC+unknown | 400 | 1080 | 0.02 |  | 0.001 | 1 | 0 | 1300 | 20 | 4.2 | {'Al': 0.2, 'Cr': 0.2, 'Mo': 0.2, 'Nb': 0.2, 'Ti': 0.2}
AlCrMoNbTi | BCC | 1200 | 150 |  |  | 0.001 | 1 | 0 | 1300 | 20 | 4.2 | {'Al': 0.2, 'Cr': 0.2, 'Mo': 0.2, 'Nb': 0.2, 'Ti': 0.2}
AlCrMoNbTi | BCC | 1000 | 550 |  |  | 0.001 | 1 | 0 | 1300 | 20 | 4.2 | {'Al': 0.2, 'Cr': 0.2, 'Mo': 0.2, 'Nb': 0.2, 'Ti': 0.2}
AlCrMoNbTi | BCC | 800 | 875 |  |  | 0.001 | 1 | 0 | 1300 | 20 | 4.2 | {'Al': 0.2, 'Cr': 0.2, 'Mo': 0.2, 'Nb': 0.2, 'Ti': 0.2}
AlCrMoNbTi | BCC | 600 | 930 |  | 632.2 | 0.001 | 1 | 0 | 1300 | 20 | 4.2 | {'Al': 0.2, 'Cr': 0.2, 'Mo': 0.2, 'Nb': 0.2, 'Ti': 0.2}
AlCrMoTi | BCC | 1200 | 100 |  |  | 0.001 | 1 | 0 | 1200 | 20 | 4.2 | {'Al': 0.25, 'Cr': 0.25, 'Mo': 0.25, 'Ti': 0.25}
AlCrMoTi | BCC | 1000 | 375 |  |  | 0.001 | 1 | 0 | 1200 | 20 | 4.2 | {'Al': 0.25, 'Cr': 0.25, 'Mo': 0.25, 'Ti': 0.25}
AlCrMoTi | BCC | 800 | 875 |  |  | 0.001 | 1 | 0 | 1200 | 20 | 4.2 | {'Al': 0.25, 'Cr': 0.25, 'Mo': 0.25, 'Ti': 0.25}
AlCrMoTi | BCC | 600 | 1020 |  |  | 0.001 | 1 | 0 | 1200 | 20 | 4.2 | {'Al': 0.25, 'Cr': 0.25, 'Mo': 0.25, 'Ti': 0.25}
AlCrMoTi | BCC | 400 | 1070 |  | 662.8 | 0.001 | 1 | 0 | 1200 | 20 | 4.2 | {'Al': 0.25, 'Cr': 0.25, 'Mo': 0.25, 'Ti': 0.25}
AlMoNbTi | BCC | 1200 | 200 |  |  | 0.001 | 1 | 0 | 1500 | 20 | 4.2 | {'Al': 0.25, 'Mo': 0.25, 'Nb': 0.25, 'Ti': 0.25}
AlMoNbTi | BCC | 1000 | 540 |  |  | 0.001 | 1 | 0 | 1500 | 20 | 4.2 | {'Al': 0.25, 'Mo': 0.25, 'Nb': 0.25, 'Ti': 0.25}
AlMoNbTi | BCC | 800 | 500 |  |  | 0.001 | 1 | 0 | 1500 | 20 | 4.2 | {'Al': 0.25, 'Mo': 0.25, 'Nb': 0.25, 'Ti': 0.25}
AlMoNbTi | BCC | 600 | 520 |  | 458.9 | 0.001 | 1 | 0 | 1500 | 20 | 4.2 | {'Al': 0.25, 'Mo': 0.25, 'Nb': 0.25, 'Ti': 0.25}
AlMo0.5NbTa0.5TiZr | BCC+B2 | 25 | 2000 |  | 591.4 | 0.001 | 1 | 2 | 1400 | 24 | 10 | {'Al': 0.2, 'Mo': 0.1, 'Nb': 0.2, 'Ta': 0.1, 'Ti': 0.2, 'Zr': 0.2}
AlMo0.5NbTa0.5TiZr | BCC+B2 | 1200 | 250 |  |  | 0.001 | 1 | 2 | 1400 | 24 | 10 | {'Al': 0.2, 'Mo': 0.1, 'Nb': 0.2, 'Ta': 0.1, 'Ti': 0.2, 'Zr': 0.2}
AlMo0.5NbTa0.5TiZr | BCC+B2 | 1000 | 745 |  |  | 0.001 | 1 | 2 | 1400 | 24 | 10 | {'Al': 0.2, 'Mo': 0.1, 'Nb': 0.2, 'Ta': 0.1, 'Ti': 0.2, 'Zr': 0.2}
AlMo0.5NbTa0.5TiZr | BCC+B2 | 800 | 1597 |  |  | 0.001 | 1 | 2 | 1400 | 24 | 10 | {'Al': 0.2, 'Mo': 0.1, 'Nb': 0.2, 'Ta': 0.1, 'Ti': 0.2, 'Zr': 0.2}
AlMo0.5NbTa0.5TiZr | BCC+B2 | 600 | 1870 |  |  | 0.001 | 1 | 2 | 1400 | 24 | 10 | {'Al': 0.2, 'Mo': 0.1, 'Nb': 0.2, 'Ta': 0.1, 'Ti': 0.2, 'Zr': 0.2}
AlNbTiV | BCC | 25 | 1020 | 5.09 | 448 | 0.001 | 1 | 0 | 1200 | 24 | 10 | {'Al': 0.25, 'Nb': 0.25, 'Ti': 0.25, 'V': 0.25}
AlNbTiV | BCC | 1000 | 158 |  |  | 0.001 | 1 | 0 | 1200 | 24 | 10 | {'Al': 0.25, 'Nb': 0.25, 'Ti': 0.25, 'V': 0.25}
AlNbTiV | BCC | 800 | 685 |  |  | 0.001 | 1 | 0 | 1200 | 24 | 10 | {'Al': 0.25, 'Nb': 0.25, 'Ti': 0.25, 'V': 0.25}
AlNbTiV | BCC | 600 | 810 | 12.1 |  | 0.001 | 1 | 0 | 1200 | 24 | 10 | {'Al': 0.25, 'Nb': 0.25, 'Ti': 0.25, 'V': 0.25}
AlNbTiV | B2 | 25 | 1000 | 6 |  | 0.0001 | 1 | 0 | 1200 | 24 | 10 | {'Al': 0.25, 'Nb': 0.25, 'Ti': 0.25, 'V': 0.25}
AlNbTiV | B2 | 800 | 560 |  |  | 0.0001 | 1 | 0 | 1200 | 24 | 10 | {'Al': 0.25, 'Nb': 0.25, 'Ti': 0.25, 'V': 0.25}
AlNbTiV | B2 | 600 | 780 | 14.3 |  | 0.0001 | 1 | 0 | 1200 | 24 | 10 | {'Al': 0.25, 'Nb': 0.25, 'Ti': 0.25, 'V': 0.25}
AlNbTiVZr | B2+Al3Zr5+Laves | 25 | 1500 | 3 |  | 0.0001 | 1 | 0 | 1200 | 24 | 10 | {'Al': 0.2, 'Nb': 0.2, 'Ti': 0.2, 'V': 0.2, 'Zr': 0.2}
AlNbTiVZr | B2+Al3Zr5+Laves | 800 | 550 |  |  | 0.0001 | 1 | 0 | 1200 | 24 | 10 | {'Al': 0.2, 'Nb': 0.2, 'Ti': 0.2, 'V': 0.2, 'Zr': 0.2}
AlNbTiVZr | B2+Al3Zr5+Laves | 600 | 1155 | 1 |  | 0.0001 | 1 | 0 | 1200 | 24 | 10 | {'Al': 0.2, 'Nb': 0.2, 'Ti': 0.2, 'V': 0.2, 'Zr': 0.2}
AlNbTiVZr0.1 | B2+Al3Zr5 | 25 | 1290 | 3.7 |  | 0.0001 | 1 | 0 | 1200 | 24 | 10 | {'Al': 0.24390243902439027, 'Nb': 0.24390243902439027, 'Ti': 0.24390243902439027, 'V': 0.24390243902439027, 'Zr': 0.02439024390243903}
AlNbTiVZr0.1 | B2+Al3Zr5 | 800 | 865 |  |  | 0.0001 | 1 | 0 | 1200 | 24 | 10 | {'Al': 0.24390243902439027, 'Nb': 0.24390243902439027, 'Ti': 0.24390243902439027, 'V': 0.24390243902439027, 'Zr': 0.02439024390243903}
AlNbTiVZr0.1 | B2+Al3Zr5 | 600 | 975 | 5.1 |  | 0.0001 | 1 | 0 | 1200 | 24 | 10 | {'Al': 0.24390243902439027, 'Nb': 0.24390243902439027, 'Ti': 0.24390243902439027, 'V': 0.24390243902439027, 'Zr': 0.02439024390243903}
AlNbTiVZr0.25 | B2+Al3Zr5 | 25 | 1360 | 9.3 |  | 0.0001 | 1 | 0 | 1200 | 24 | 10 | {'Al': 0.23529411764705882, 'Nb': 0.23529411764705882, 'Ti': 0.23529411764705882, 'V': 0.23529411764705882, 'Zr': 0.058823529411764705}
AlNbTiVZr0.25 | B2+Al3Zr5 | 800 | 855 |  |  | 0.0001 | 1 | 0 | 1200 | 24 | 10 | {'Al': 0.23529411764705882, 'Nb': 0.23529411764705882, 'Ti': 0.23529411764705882, 'V': 0.23529411764705882, 'Zr': 0.058823529411764705}
AlNbTiVZr0.25 | B2+Al3Zr5 | 600 | 1065 | 6.5 |  | 0.0001 | 1 | 0 | 1200 | 24 | 10 | {'Al': 0.23529411764705882, 'Nb': 0.23529411764705882, 'Ti': 0.23529411764705882, 'V': 0.23529411764705882, 'Zr': 0.058823529411764705}
AlNbTiVZr0.5 | B2+Al3Zr5+Laves | 25 | 1485 |  |  | 0.0001 | 1 | 0 | 1200 | 24 | 10 | {'Al': 0.2222222222222222, 'Nb': 0.2222222222222222, 'Ti': 0.2222222222222222, 'V': 0.2222222222222222, 'Zr': 0.1111111111111111}
AlNbTiVZr0.5 | B2+Al3Zr5+Laves | 800 | 675 |  |  | 0.0001 | 1 | 0 | 1200 | 24 | 10 | {'Al': 0.2222222222222222, 'Nb': 0.2222222222222222, 'Ti': 0.2222222222222222, 'V': 0.2222222222222222, 'Zr': 0.1111111111111111}
AlNbTiVZr0.5 | B2+Al3Zr5+Laves | 600 | 1135 | 7.5 |  | 0.0001 | 1 | 0 | 1200 | 24 | 10 | {'Al': 0.2222222222222222, 'Nb': 0.2222222222222222, 'Ti': 0.2222222222222222, 'V': 0.2222222222222222, 'Zr': 0.1111111111111111}
AlNbTiVZr1.5 | B2+Al3Zr5+Laves | 25 | 1535 | 0.4 |  | 0.0001 | 1 | 0 | 1200 | 24 | 10 | {'Al': 0.18181818181818182, 'Nb': 0.18181818181818182, 'Ti': 0.18181818181818182, 'V': 0.18181818181818182, 'Zr': 0.2727272727272727}
AlNbTiVZr1.5 | B2+Al3Zr5+Laves | 800 | 180 |  |  | 0.0001 | 1 | 0 | 1200 | 24 | 10 | {'Al': 0.18181818181818182, 'Nb': 0.18181818181818182, 'Ti': 0.18181818181818182, 'V': 0.18181818181818182, 'Zr': 0.2727272727272727}
AlNbTiVZr1.5 | B2+Al3Zr5+Laves | 600 | 1195 | 0 |  | 0.0001 | 1 | 0 | 1200 | 24 | 10 | {'Al': 0.18181818181818182, 'Nb': 0.18181818181818182, 'Ti': 0.18181818181818182, 'V': 0.18181818181818182, 'Zr': 0.2727272727272727}
C0.1Hf0.5Mo0.5NbTiZr | BCC+MC | 25 | 1183 | 32.42 |  | 0.001 | 1 | 0 | 25 | 0 | 10 | {'C': 0.02439024390243903, 'Hf': 0.12195121951219513, 'Mo': 0.12195121951219513, 'Nb': 0.24390243902439027, 'Ti': 0.24390243902439027, 'Zr': 0.24390243902439027}
C0.3Hf0.5Mo0.5NbTiZr | BCC+MC | 25 | 1201 | 26.8 |  | 0.001 | 1 | 0 | 25 | 0 | 10 | {'C': 0.06976744186046512, 'Hf': 0.11627906976744186, 'Mo': 0.11627906976744186, 'Nb': 0.23255813953488372, 'Ti': 0.23255813953488372, 'Zr': 0.23255813953488372}
Hf0.5Mo0.5NbTiZr | BCC | 25 | 1176 | 18.27 |  | 0.001 | 1 | 0 | 25 | 0 | 10 | {'Hf': 0.125, 'Mo': 0.125, 'Nb': 0.25, 'Ti': 0.25, 'Zr': 0.25}
CoCrMoNb | BCC+Laves | 25 | 1419.6 | 5.77 | 960 | 0.001 | 1 | 0 | 25 | 0 | 10 | {'Co': 0.25, 'Cr': 0.25, 'Mo': 0.25, 'Nb': 0.25}
CoCrMoNbTi | BCC+Laves | 25 | 1096.8 | 3.88 | 844 | 0.001 | 1 | 0 | 25 | 0 | 10 | {'Co': 0.2, 'Cr': 0.2, 'Mo': 0.2, 'Nb': 0.2, 'Ti': 0.2}
CoCrMoNbTi0.2 | BCC+Laves | 25 | 1905.6 | 5.07 | 915 | 0.001 | 1 | 0 | 25 | 0 | 10 | {'Co': 0.23809523809523808, 'Cr': 0.23809523809523808, 'Mo': 0.23809523809523808, 'Nb': 0.23809523809523808, 'Ti': 0.047619047619047616}
CoCrMoNbTi0.4 | BCC | 25 | 1771.3 | 4.62 | 830 | 0.001 | 1 | 0 | 25 | 0 | 10 | {'Co': 0.22727272727272727, 'Cr': 0.22727272727272727, 'Mo': 0.22727272727272727, 'Nb': 0.22727272727272727, 'Ti': 0.09090909090909091}
CoCrMoNbTi0.5 | BCC+Laves | 25 | 1609.2 | 4.92 | 849 | 0.001 | 1 | 0 | 25 | 0 | 10 | {'Co': 0.2222222222222222, 'Cr': 0.2222222222222222, 'Mo': 0.2222222222222222, 'Nb': 0.2222222222222222, 'Ti': 0.1111111111111111}
CrHfNbTiZr | BCC+Laves | 25 | 1457 | 2.52 |  | 0.0005 | 1 | 0 | 500 | 0.167 | 10 | {'Cr': 0.2, 'Hf': 0.2, 'Nb': 0.2, 'Ti': 0.2, 'Zr': 0.2}
CrHfNbTiZr | BCC+Laves | 25 | 1420 | 4.43 |  | 0.0005 | 1 | 0 | 300 | 0.167 | 10 | {'Cr': 0.2, 'Hf': 0.2, 'Nb': 0.2, 'Ti': 0.2, 'Zr': 0.2}
CrHfNbTiZr | BCC+Laves | 25 | 1375 | 3.06 |  | 0.0005 | 1 | 0 | 25 | 0 | 10 | {'Cr': 0.2, 'Hf': 0.2, 'Nb': 0.2, 'Ti': 0.2, 'Zr': 0.2}
CrHfNbTiZr | BCC+Laves | 25 | 1328 | 4.3 |  | 0.0005 | 1 | 0 | 900 | 0.167 | 10 | {'Cr': 0.2, 'Hf': 0.2, 'Nb': 0.2, 'Ti': 0.2, 'Zr': 0.2}
CrHfNbTiZr | BCC+Laves | 25 | 1322 | 1.2 |  | 0.0005 | 1 | 0 | 700 | 0.167 | 10 | {'Cr': 0.2, 'Hf': 0.2, 'Nb': 0.2, 'Ti': 0.2, 'Zr': 0.2}
HfNbTiVZr | BCC+Laves | 25 | 1157 | 39.23 |  | 0.0005 | 1 | 0 | 900 | 0.167 | 10 | {'Hf': 0.2, 'Nb': 0.2, 'Ti': 0.2, 'V': 0.2, 'Zr': 0.2}
HfNbTiVZr | BCC+unknown | 25 | 1170 | 28.92 |  | 0.0005 | 1 | 0 | 25 | 0 | 10 | {'Hf': 0.2, 'Nb': 0.2, 'Ti': 0.2, 'V': 0.2, 'Zr': 0.2}
HfNbTiVZr | BCC | 25 | 1253 | 37.86 |  | 0.0005 | 1 | 0 | 500 | 0.167 | 10 | {'Hf': 0.2, 'Nb': 0.2, 'Ti': 0.2, 'V': 0.2, 'Zr': 0.2}
HfNbTiVZr | BCC | 25 | 1140 | 29.43 |  | 0.0005 | 1 | 0 | 700 | 0.167 | 10 | {'Hf': 0.2, 'Nb': 0.2, 'Ti': 0.2, 'V': 0.2, 'Zr': 0.2}
HfNbTiVZr | BCC | 25 | 1120 | 32.83 |  | 0.0005 | 1 | 0 | 300 | 0.167 | 10 | {'Hf': 0.2, 'Nb': 0.2, 'Ti': 0.2, 'V': 0.2, 'Zr': 0.2}
CrMo0.5NbTa0.5TiZr | 2 BCC+Laves | 25 | 1595 | 3.63 | 539.2 | 0.001 | 1 | 3 | 1450 | 3 | 20 | {'Cr': 0.2, 'Mo': 0.1, 'Nb': 0.2, 'Ta': 0.1, 'Ti': 0.2, 'Zr': 0.2}
CrMo0.5NbTa0.5TiZr | 2 BCC+laves | 1200 | 170 | 53.08 |  | 0.001 | 1 | 3 | 1450 | 3 | 20 | {'Cr': 0.2, 'Mo': 0.1, 'Nb': 0.2, 'Ta': 0.1, 'Ti': 0.2, 'Zr': 0.2}
CrMo0.5NbTa0.5TiZr | 2 BCC+Laves | 1000 | 546 | 43.7 |  | 0.001 | 1 | 3 | 1450 | 3 | 20 | {'Cr': 0.2, 'Mo': 0.1, 'Nb': 0.2, 'Ta': 0.1, 'Ti': 0.2, 'Zr': 0.2}
CrMo0.5NbTa0.5TiZr | 2 BCC+laves | 800 | 983 | 3.45 |  | 0.001 | 1 | 3 | 1450 | 3 | 20 | {'Cr': 0.2, 'Mo': 0.1, 'Nb': 0.2, 'Ta': 0.1, 'Ti': 0.2, 'Zr': 0.2}
CrNbTiVZr | BCC+Laves | 25 | 1298 | 1.35 | 481.3 | 0.001 | 1 | 2 | 1200 | 24 | 10 | {'Cr': 0.2, 'Nb': 0.2, 'Ti': 0.2, 'V': 0.2, 'Zr': 0.2}
CrNbTiVZr | BCC+Laves | 1000 | 259 | 44.43 |  | 0.001 | 1 | 2 | 1200 | 24 | 10 | {'Cr': 0.2, 'Nb': 0.2, 'Ti': 0.2, 'V': 0.2, 'Zr': 0.2}
CrNbTiVZr | BCC+Laves | 800 | 615 | 43.45 |  | 0.001 | 1 | 2 | 1200 | 24 | 10 | {'Cr': 0.2, 'Nb': 0.2, 'Ti': 0.2, 'V': 0.2, 'Zr': 0.2}
CrNbTiVZr | BCC+Laves | 600 | 1230 |  |  | 0.001 | 1 | 2 | 1200 | 24 | 10 | {'Cr': 0.2, 'Nb': 0.2, 'Ti': 0.2, 'V': 0.2, 'Zr': 0.2}
CrNbTiZr | BCC+Laves | 25 | 1260 | 4.61 | 418 | 0.001 | 1 | 2 | 1200 | 24 | 10 | {'Cr': 0.25, 'Nb': 0.25, 'Ti': 0.25, 'Zr': 0.25}
CrNbTiZr | BCC+Laves | 1000 | 115 | 46.46 |  | 0.001 | 1 | 2 | 1200 | 24 | 10 | {'Cr': 0.25, 'Nb': 0.25, 'Ti': 0.25, 'Zr': 0.25}
CrNbTiZr | BCC+Laves | 800 | 300 | 47.06 |  | 0.001 | 1 | 2 | 1200 | 24 | 10 | {'Cr': 0.25, 'Nb': 0.25, 'Ti': 0.25, 'Zr': 0.25}
CrNbTiZr | BCC+Laves | 600 | 1035 | 43.23 |  | 0.001 | 1 | 2 | 1200 | 24 | 10 | {'Cr': 0.25, 'Nb': 0.25, 'Ti': 0.25, 'Zr': 0.25}
NbTiV2Zr | 3 BCC | 25 | 918 | 43.64 | 304.6 | 0.001 | 1 | 2 | 1200 | 24 | 10 | {'Nb': 0.2, 'Ti': 0.2, 'V': 0.4, 'Zr': 0.2}
NbTiV2Zr | 3 BCC | 1000 | 72 | 47.18 |  | 0.001 | 1 | 2 | 1200 | 24 | 10 | {'Nb': 0.2, 'Ti': 0.2, 'V': 0.4, 'Zr': 0.2}
NbTiV2Zr | 3 BCC | 800 | 240 | 46.79 |  | 0.001 | 1 | 2 | 1200 | 24 | 10 | {'Nb': 0.2, 'Ti': 0.2, 'V': 0.4, 'Zr': 0.2}
NbTiV2Zr | 3 BCC | 600 | 571 | 43.22 |  | 0.001 | 1 | 2 | 1200 | 24 | 10 | {'Nb': 0.2, 'Ti': 0.2, 'V': 0.4, 'Zr': 0.2}
NbTiVZr | 2 BCC | 25 | 1105 | 46.03 | 335 | 0.001 | 1 | 2 | 1200 | 24 | 10 | {'Nb': 0.25, 'Ti': 0.25, 'V': 0.25, 'Zr': 0.25}
NbTiVZr | 2 BCC | 1000 | 58 | 46.74 |  | 0.001 | 1 | 2 | 1200 | 24 | 10 | {'Nb': 0.25, 'Ti': 0.25, 'V': 0.25, 'Zr': 0.25}
NbTiVZr | 2 BCC | 800 | 187 | 48.33 |  | 0.001 | 1 | 2 | 1200 | 24 | 10 | {'Nb': 0.25, 'Ti': 0.25, 'V': 0.25, 'Zr': 0.25}
NbTiVZr | 2 BCC | 600 | 834 | 41.48 |  | 0.001 | 1 | 2 | 1200 | 24 | 10 | {'Nb': 0.25, 'Ti': 0.25, 'V': 0.25, 'Zr': 0.25}
CrTaTi0.17VW | BCC+Laves | 25 | 2034 |  | 781 | 0.001 | 0 | 0 | 25 | 0 | 10 | {'Cr': 0.23980815347721823, 'Ta': 0.23980815347721823, 'Ti': 0.0407673860911271, 'V': 0.23980815347721823, 'W': 0.23980815347721823}
CrTaTi0.17VW | BCC+Laves | 1200 | 750 |  |  | 0.001 | 0 | 0 | 25 | 0 | 10 | {'Cr': 0.23980815347721823, 'Ta': 0.23980815347721823, 'Ti': 0.0407673860911271, 'V': 0.23980815347721823, 'W': 0.23980815347721823}
CrTaTi0.3VW | BCC+Laves | 25 | 2050 |  | 713 | 0.001 | 0 | 0 | 25 | 0 | 10 | {'Cr': 0.23255813953488372, 'Ta': 0.23255813953488372, 'Ti': 0.06976744186046512, 'V': 0.23255813953488372, 'W': 0.23255813953488372}
CrTaTi0.3VW | BCC+Laves | 1200 | 586 |  |  | 0.001 | 0 | 0 | 25 | 0 | 10 | {'Cr': 0.23255813953488372, 'Ta': 0.23255813953488372, 'Ti': 0.06976744186046512, 'V': 0.23255813953488372, 'W': 0.23255813953488372}
CrTaVW | BCC+Laves | 25 | 2327 |  | 714 | 0.001 | 0 | 0 | 25 | 0 | 10 | {'Cr': 0.25, 'Ta': 0.25, 'V': 0.25, 'W': 0.25}
CrTaVW | BCC+Laves | 1200 | 979 |  |  | 0.001 | 0 | 0 | 25 | 0 | 10 | {'Cr': 0.25, 'Ta': 0.25, 'V': 0.25, 'W': 0.25}
Hf0.4Nb1.54Ta1.54Ti0.89Zr0.64 | BCC | 25 | 822 | 4.95 |  | 0.0001 | 1 | 0 | 25 | 0 | 10 | {'Hf': 0.07984031936127746, 'Nb': 0.3073852295409182, 'Ta': 0.3073852295409182, 'Ti': 0.17764471057884232, 'Zr': 0.12774451097804393}
Hf0.4Nb1.54Ta1.54Ti0.89Zr0.64 | BCC | 300 | 590 | 6.11 |  | 0.0001 | 1 | 0 | 25 | 0 | 10 | {'Hf': 0.07984031936127746, 'Nb': 0.3073852295409182, 'Ta': 0.3073852295409182, 'Ti': 0.17764471057884232, 'Zr': 0.12774451097804393}
Hf0.4Nb1.54Ta1.54Ti0.89Zr0.64 | BCC | 200 | 650 | 7.16 |  | 0.0001 | 1 | 0 | 25 | 0 | 10 | {'Hf': 0.07984031936127746, 'Nb': 0.3073852295409182, 'Ta': 0.3073852295409182, 'Ti': 0.17764471057884232, 'Zr': 0.12774451097804393}
Hf0.4Nb1.54Ta1.54Ti0.89Zr0.64 | BCC | 100 | 765 | 6.86 |  | 0.0001 | 1 | 0 | 25 | 0 | 10 | {'Hf': 0.07984031936127746, 'Nb': 0.3073852295409182, 'Ta': 0.3073852295409182, 'Ti': 0.17764471057884232, 'Zr': 0.12774451097804393}
Hf0.4Nb1.54Ta1.54Ti0.89Zr0.64 | BCC | 60 | 795 |  |  | 0.0001 | 1 | 0 | 25 | 0 | 10 | {'Hf': 0.07984031936127746, 'Nb': 0.3073852295409182, 'Ta': 0.3073852295409182, 'Ti': 0.17764471057884232, 'Zr': 0.12774451097804393}
Hf0.5Mo0.5NbSi0.1TiZr | BCC+M55i3 | 25 | 1350 | 22.33 | 441.3 | 0.001 | 1 | 0 | 25 | 0 | 10 | {'Hf': 0.12195121951219513, 'Mo': 0.12195121951219513, 'Nb': 0.24390243902439027, 'Si': 0.02439024390243903, 'Ti': 0.24390243902439027, 'Zr': 0.24390243902439027}
Hf0.5Mo0.5NbSi0.3TiZr | BCC+M5Si3 | 25 | 1370 | 16.17 | 493.8 | 0.001 | 1 | 0 | 25 | 0 | 10 | {'Hf': 0.11627906976744186, 'Mo': 0.11627906976744186, 'Nb': 0.23255813953488372, 'Si': 0.06976744186046512, 'Ti': 0.23255813953488372, 'Zr': 0.23255813953488372}
Hf0.5Mo0.5NbSi0.5TiZr | BCC+M55i3 | 25 | 1600 | 4.9 | 523.6 | 0.001 | 1 | 0 | 25 | 0 | 10 | {'Hf': 0.1111111111111111, 'Mo': 0.1111111111111111, 'Nb': 0.2222222222222222, 'Si': 0.1111111111111111, 'Ti': 0.2222222222222222, 'Zr': 0.2222222222222222}
Hf0.5Mo0.5NbSi0.7TiZr | BCC+M5Si3 | 25 | 1550 | 4.17 | 580.9 | 0.001 | 1 | 0 | 25 | 0 | 10 | {'Hf': 0.10638297872340426, 'Mo': 0.10638297872340426, 'Nb': 0.2127659574468085, 'Si': 0.14893617021276595, 'Ti': 0.2127659574468085, 'Zr': 0.2127659574468085}
Hf0.5Mo0.5NbSi0.9TiZr | BCC+M5Si3 | 25 | 1650 | 2.57 | 638.3 | 0.001 | 1 | 0 | 25 | 0 | 10 | {'Hf': 0.1020408163265306, 'Mo': 0.1020408163265306, 'Nb': 0.2040816326530612, 'Si': 0.18367346938775508, 'Ti': 0.2040816326530612, 'Zr': 0.2040816326530612}
Hf0.5Mo0.5NbTiZr | BCC | 25 | 1150 | 18.47 | 398.5 | 0.001 | 1 | 0 | 25 | 0 | 10 | {'Hf': 0.125, 'Mo': 0.125, 'Nb': 0.25, 'Ti': 0.25, 'Zr': 0.25}
Hf0.5Nb0.5Ta0.5Ti1.5Zr | BCC | 25 | 903 | 17.37 | 301 | 0.001 | 1 | 0 | 25 | 0 | 10 | {'Hf': 0.125, 'Nb': 0.125, 'Ta': 0.125, 'Ti': 0.375, 'Zr': 0.25}
Hf0.75NbTa0.5Ti1.5Zr1.25 | BCC | 25 | 1150 |  | 428.3 | 0.0003 | 1 | 0 | 25 | 0 | 10 | {'Hf': 0.15, 'Nb': 0.2, 'Ta': 0.1, 'Ti': 0.3, 'Zr': 0.25}
Hf0.75NbTa0.5Ti1.5Zr1.25 | BCC | 25 | 1100 |  | 418.1 | 0.0003 | 1 | 0 | 25 | 0 | 10 | {'Hf': 0.15, 'Nb': 0.2, 'Ta': 0.1, 'Ti': 0.3, 'Zr': 0.25}
Hf0.75NbTa0.5Ti1.5Zr1.25 | BCC | 25 | 890 |  | 346.7 | 0.0003 | 1 | 0 | 997 | 1 | 10 | {'Hf': 0.15, 'Nb': 0.2, 'Ta': 0.1, 'Ti': 0.3, 'Zr': 0.25}
Hf0.75NbTa0.5Ti1.5Zr1.25 | BCC | 72 | 1040 |  |  | 0.0003 | 1 | 0 | 25 | 0 | 10 | {'Hf': 0.15, 'Nb': 0.2, 'Ta': 0.1, 'Ti': 0.3, 'Zr': 0.25}
Hf0.75NbTa0.5Ti1.5Zr1.25 | BCC | 72 | 1020 |  |  | 0.0003 | 1 | 0 | 25 | 0 | 10 | {'Hf': 0.15, 'Nb': 0.2, 'Ta': 0.1, 'Ti': 0.3, 'Zr': 0.25}
Hf0.75NbTa0.5Ti1.5Zr1.25 | BCC | 72 | 640 |  |  | 0.0003 | 1 | 0 | 997 | 1 | 10 | {'Hf': 0.15, 'Nb': 0.2, 'Ta': 0.1, 'Ti': 0.3, 'Zr': 0.25}
Hf0.75NbTa0.5Ti1.5Zr1.25 | BCC | -43 | 1200 |  |  | 0.0003 | 1 | 0 | 25 | 0 | 10 | {'Hf': 0.15, 'Nb': 0.2, 'Ta': 0.1, 'Ti': 0.3, 'Zr': 0.25}
Hf0.75NbTa0.5Ti1.5Zr1.25 | BCC | -43 | 1180 |  |  | 0.0003 | 1 | 0 | 25 | 0 | 10 | {'Hf': 0.15, 'Nb': 0.2, 'Ta': 0.1, 'Ti': 0.3, 'Zr': 0.25}
Hf0.75NbTa0.5Ti1.5Zr1.25 | BCC | -43 | 1020 |  |  | 0.0003 | 1 | 0 | 997 | 1 | 10 | {'Hf': 0.15, 'Nb': 0.2, 'Ta': 0.1, 'Ti': 0.3, 'Zr': 0.25}
Hf0.75NbTa0.5Ti1.5Zr1.25 | BCC | -103 | 1380 |  |  | 0.0003 | 1 | 0 | 25 | 0 | 10 | {'Hf': 0.15, 'Nb': 0.2, 'Ta': 0.1, 'Ti': 0.3, 'Zr': 0.25}
Hf0.75NbTa0.5Ti1.5Zr1.25 | BCC | -103 | 1370 |  |  | 0.0003 | 1 | 0 | 25 | 0 | 10 | {'Hf': 0.15, 'Nb': 0.2, 'Ta': 0.1, 'Ti': 0.3, 'Zr': 0.25}
Hf0.75NbTa0.5Ti1.5Zr1.25 | BCC | -103 | 1250 | 19.19 |  | 0.0003 | 1 | 0 | 997 | 1 | 10 | {'Hf': 0.15, 'Nb': 0.2, 'Ta': 0.1, 'Ti': 0.3, 'Zr': 0.25}
Hf0.75NbTa0.5Ti1.5Zr1.25 | BCC | -153 | 1640 |  |  | 0.0003 | 1 | 0 | 25 | 0 | 10 | {'Hf': 0.15, 'Nb': 0.2, 'Ta': 0.1, 'Ti': 0.3, 'Zr': 0.25}
Hf0.75NbTa0.5Ti1.5Zr1.25 | BCC | -153 | 1550 |  |  | 0.0003 | 1 | 0 | 25 | 0 | 10 | {'Hf': 0.15, 'Nb': 0.2, 'Ta': 0.1, 'Ti': 0.3, 'Zr': 0.25}
Hf0.75NbTa0.5Ti1.5Zr1.25 | BCC | -153 | 1370 |  |  | 0.0003 | 1 | 0 | 997 | 1 | 10 | {'Hf': 0.15, 'Nb': 0.2, 'Ta': 0.1, 'Ti': 0.3, 'Zr': 0.25}
Hf0.75NbTa0.5Ti1.5Zr1.25 | BCC | -196 | 1920 | 9.86 |  | 0.0003 | 1 | 0 | 997 | 1 | 10 | {'Hf': 0.15, 'Nb': 0.2, 'Ta': 0.1, 'Ti': 0.3, 'Zr': 0.25}
Hf0.75NbTa0.5Ti1.5Zr1.25 | BCC | -196 | 1880 |  |  | 0.0003 | 1 | 0 | 25 | 0 | 10 | {'Hf': 0.15, 'Nb': 0.2, 'Ta': 0.1, 'Ti': 0.3, 'Zr': 0.25}
Hf0.75NbTa0.5Ti1.5Zr1.25 | BCC | -196 | 1750 | 19.76 |  | 0.0003 | 1 | 0 | 25 | 0 | 10 | {'Hf': 0.15, 'Nb': 0.2, 'Ta': 0.1, 'Ti': 0.3, 'Zr': 0.25}
Hf0.75NbTa0.5Ti1.5Zr1.25 | BCC | -268.8 | 2390 | 1.49 |  | 0.0003 | 1 | 0 | 997 | 1 | 10 | {'Hf': 0.15, 'Nb': 0.2, 'Ta': 0.1, 'Ti': 0.3, 'Zr': 0.25}
Hf0.75NbTa0.5Ti1.5Zr1.25 | BCC | -268.8 | 2250 | 0.36 |  | 0.0003 | 1 | 0 | 25 | 0 | 10 | {'Hf': 0.15, 'Nb': 0.2, 'Ta': 0.1, 'Ti': 0.3, 'Zr': 0.25}
Hf0.75NbTa0.5Ti1.5Zr1.25 | BCC | -268.8 | 2210 | 0.56 |  | 0.0003 | 1 | 0 | 25 | 0 | 10 | {'Hf': 0.15, 'Nb': 0.2, 'Ta': 0.1, 'Ti': 0.3, 'Zr': 0.25}
HfMo0.25NbTaTiZr | BCC | 25 | 1112 |  | 395 | 0.001 | 1 | 0 | 25 | 0 | 10 | {'Hf': 0.19047619047619047, 'Mo': 0.047619047619047616, 'Nb': 0.19047619047619047, 'Ta': 0.19047619047619047, 'Ti': 0.19047619047619047, 'Zr': 0.19047619047619047}
HfMo0.5NbTaTiZr | BCC | 25 | 1317 |  | 480 | 0.001 | 1 | 0 | 25 | 0 | 10 | {'Hf': 0.18181818181818182, 'Mo': 0.09090909090909091, 'Nb': 0.18181818181818182, 'Ta': 0.18181818181818182, 'Ti': 0.18181818181818182, 'Zr': 0.18181818181818182}
HfMo0.75NbTaTiZr | BCC | 25 | 1373 |  | 492 | 0.001 | 1 | 0 | 25 | 0 | 10 | {'Hf': 0.17391304347826086, 'Mo': 0.13043478260869565, 'Nb': 0.17391304347826086, 'Ta': 0.17391304347826086, 'Ti': 0.17391304347826086, 'Zr': 0.17391304347826086}
HfMoNbTaTiZr | BCC | 25 | 1512 | 10.64 | 505 | 0.001 | 1 | 0 | 25 | 0 | 10 | {'Hf': 0.16666666666666666, 'Mo': 0.16666666666666666, 'Nb': 0.16666666666666666, 'Ta': 0.16666666666666666, 'Ti': 0.16666666666666666, 'Zr': 0.16666666666666666}
HfNbTaTiZr | BCC | 25 | 1015 |  | 335 | 0.001 | 1 | 0 | 25 | 0 | 10 | {'Hf': 0.2, 'Nb': 0.2, 'Ta': 0.2, 'Ti': 0.2, 'Zr': 0.2}
HfMo0.5NbSi0.3TiV0.5 | BCC+M5Si3 | 25 | 1617 | 12.87 | 499.7 | 0.001 | 0 | 0 | 25 | 0 | 10 | {'Hf': 0.23255813953488372, 'Mo': 0.11627906976744186, 'Nb': 0.23255813953488372, 'Si': 0.06976744186046512, 'Ti': 0.23255813953488372, 'V': 0.11627906976744186}
HfMo0.5NbSi0.3TiV0.5 | BCC+M5Si3 | 1200 | 166 |  |  | 0.001 | 0 | 0 | 25 | 0 | 10 | {'Hf': 0.23255813953488372, 'Mo': 0.11627906976744186, 'Nb': 0.23255813953488372, 'Si': 0.06976744186046512, 'Ti': 0.23255813953488372, 'V': 0.11627906976744186}
HfMo0.5NbSi0.3TiV0.5 | BCC+M5Si3 | 1000 | 398 |  |  | 0.001 | 0 | 0 | 25 | 0 | 10 | {'Hf': 0.23255813953488372, 'Mo': 0.11627906976744186, 'Nb': 0.23255813953488372, 'Si': 0.06976744186046512, 'Ti': 0.23255813953488372, 'V': 0.11627906976744186}
HfMo0.5NbSi0.5TiV0.5 | BCC+M5Si3 | 25 | 1787 | 5.5 | 582.3 | 0.001 | 0 | 0 | 25 | 0 | 10 | {'Hf': 0.2222222222222222, 'Mo': 0.1111111111111111, 'Nb': 0.2222222222222222, 'Si': 0.1111111111111111, 'Ti': 0.2222222222222222, 'V': 0.1111111111111111}
HfMo0.5NbSi0.5TiV0.5 | BCC+M5Si3 | 1200 | 188 |  |  | 0.001 | 0 | 0 | 25 | 0 | 10 | {'Hf': 0.2222222222222222, 'Mo': 0.1111111111111111, 'Nb': 0.2222222222222222, 'Si': 0.1111111111111111, 'Ti': 0.2222222222222222, 'V': 0.1111111111111111}
HfMo0.5NbSi0.5TiV0.5 | BCC+M5Si3 | 1000 | 614 |  |  | 0.001 | 0 | 0 | 25 | 0 | 10 | {'Hf': 0.2222222222222222, 'Mo': 0.1111111111111111, 'Nb': 0.2222222222222222, 'Si': 0.1111111111111111, 'Ti': 0.2222222222222222, 'V': 0.1111111111111111}
HfMo0.5NbSi0.7TiV0.5 | BCC+M5Si3 | 25 | 2134 | 0.93 | 613 | 0.001 | 0 | 0 | 25 | 0 | 10 | {'Hf': 0.2127659574468085, 'Mo': 0.10638297872340426, 'Nb': 0.2127659574468085, 'Si': 0.14893617021276595, 'Ti': 0.2127659574468085, 'V': 0.10638297872340426}
HfMo0.5NbSi0.7TiV0.5 | BCC+M5Si3 | 1200 | 235 |  |  | 0.001 | 0 | 0 | 25 | 0 | 10 | {'Hf': 0.2127659574468085, 'Mo': 0.10638297872340426, 'Nb': 0.2127659574468085, 'Si': 0.14893617021276595, 'Ti': 0.2127659574468085, 'V': 0.10638297872340426}
HfMo0.5NbSi0.7TiV0.5 | BCC+M5Si3 | 1000 | 673 |  |  | 0.001 | 0 | 0 | 25 | 0 | 10 | {'Hf': 0.2127659574468085, 'Mo': 0.10638297872340426, 'Nb': 0.2127659574468085, 'Si': 0.14893617021276595, 'Ti': 0.2127659574468085, 'V': 0.10638297872340426}
HfMo0.5NbTiV0.5 | BCC | 25 | 1260 |  | 403.5 | 0.001 | 0 | 0 | 25 | 0 | 10 | {'Hf': 0.25, 'Mo': 0.125, 'Nb': 0.25, 'Ti': 0.25, 'V': 0.125}
HfMo0.5NbTiV0.5 | BCC | 1200 | 60 |  |  | 0.001 | 0 | 0 | 25 | 0 | 10 | {'Hf': 0.25, 'Mo': 0.125, 'Nb': 0.25, 'Ti': 0.25, 'V': 0.125}
HfMo0.5NbTiV0.5 | BCC | 1000 | 368 |  |  | 0.001 | 0 | 0 | 25 | 0 | 10 | {'Hf': 0.25, 'Mo': 0.125, 'Nb': 0.25, 'Ti': 0.25, 'V': 0.125}
HfMoNbTaTiZr | BCC | 25 | 1512 | 10.66 | 505 | 0.001 | 1 | 0 | 25 | 0 | 10 | {'Hf': 0.16666666666666666, 'Mo': 0.16666666666666666, 'Nb': 0.16666666666666666, 'Ta': 0.16666666666666666, 'Ti': 0.16666666666666666, 'Zr': 0.16666666666666666}
HfMoNbTaTiZr | BCC | 1200 | 556 |  |  | 0.001 | 1 | 0 | 25 | 0 | 10 | {'Hf': 0.16666666666666666, 'Mo': 0.16666666666666666, 'Nb': 0.16666666666666666, 'Ta': 0.16666666666666666, 'Ti': 0.16666666666666666, 'Zr': 0.16666666666666666}
HfMoNbTaTiZr | BCC | 1000 | 814 |  |  | 0.001 | 1 | 0 | 25 | 0 | 10 | {'Hf': 0.16666666666666666, 'Mo': 0.16666666666666666, 'Nb': 0.16666666666666666, 'Ta': 0.16666666666666666, 'Ti': 0.16666666666666666, 'Zr': 0.16666666666666666}
HfMoNbTaTiZr | BCC | 800 | 1007 | 21.55 |  | 0.001 | 1 | 0 | 25 | 0 | 10 | {'Hf': 0.16666666666666666, 'Mo': 0.16666666666666666, 'Nb': 0.16666666666666666, 'Ta': 0.16666666666666666, 'Ti': 0.16666666666666666, 'Zr': 0.16666666666666666}
HfMoTaTiZr | BCC | 25 | 1600 | 2.76 | 542 | 0.001 | 1 | 0 | 25 | 0 | 10 | {'Hf': 0.2, 'Mo': 0.2, 'Ta': 0.2, 'Ti': 0.2, 'Zr': 0.2}
HfMoTaTiZr | BCC | 1200 | 404 |  |  | 0.001 | 1 | 0 | 25 | 0 | 10 | {'Hf': 0.2, 'Mo': 0.2, 'Ta': 0.2, 'Ti': 0.2, 'Zr': 0.2}
HfMoTaTiZr | BCC | 1000 | 855 |  |  | 0.001 | 1 | 0 | 25 | 0 | 10 | {'Hf': 0.2, 'Mo': 0.2, 'Ta': 0.2, 'Ti': 0.2, 'Zr': 0.2}
HfMoTaTiZr | BCC | 800 | 1045 | 18.16 |  | 0.001 | 1 | 0 | 25 | 0 | 10 | {'Hf': 0.2, 'Mo': 0.2, 'Ta': 0.2, 'Ti': 0.2, 'Zr': 0.2}
HfMoNbTiZr | BCC | 25 | 1719 | 4.05 |  | 0.001 | 1 | 0 | 25 | 0 | 10 | {'Hf': 0.2, 'Mo': 0.2, 'Nb': 0.2, 'Ti': 0.2, 'Zr': 0.2}
HfMoNbTiZr | BCC | 25 | 1575 | 2.72 |  | 0.001 | 1 | 0 | 1100 | 10 | 10 | {'Hf': 0.2, 'Mo': 0.2, 'Nb': 0.2, 'Ti': 0.2, 'Zr': 0.2}
HfMoNbTiZr | BCC | 1200 | 187 | 65.25 |  | 0.001 | 1 | 0 | 25 | 0 | 10 | {'Hf': 0.2, 'Mo': 0.2, 'Nb': 0.2, 'Ti': 0.2, 'Zr': 0.2}
HfMoNbTiZr | BCC | 1100 | 397 | 68.12 |  | 0.001 | 1 | 0 | 25 | 0 | 10 | {'Hf': 0.2, 'Mo': 0.2, 'Nb': 0.2, 'Ti': 0.2, 'Zr': 0.2}
HfMoNbTiZr | BCC | 1000 | 635 | 67.57 |  | 0.001 | 1 | 0 | 25 | 0 | 10 | {'Hf': 0.2, 'Mo': 0.2, 'Nb': 0.2, 'Ti': 0.2, 'Zr': 0.2}
HfMoNbTiZr | BCC | 900 | 728 | 67.22 |  | 0.001 | 1 | 0 | 25 | 0 | 10 | {'Hf': 0.2, 'Mo': 0.2, 'Nb': 0.2, 'Ti': 0.2, 'Zr': 0.2}
HfMoNbTiZr | BCC | 800 | 825 | 64.55 |  | 0.001 | 1 | 0 | 25 | 0 | 10 | {'Hf': 0.2, 'Mo': 0.2, 'Nb': 0.2, 'Ti': 0.2, 'Zr': 0.2}
HfNb0.18Ta0.18Ti1.27Zr | BCC | 25 | 540 |  |  | 0.0001 | 1 | 0 | 900 | 0.5 | 10 | {'Hf': 0.27548209366391185, 'Nb': 0.049586776859504134, 'Ta': 0.049586776859504134, 'Ti': 0.3498622589531681, 'Zr': 0.27548209366391185}
HfNbSi0.5TiV | BCC+M5Si3 | 25 | 1399 | 4.37 | 490 | 0.001 | 0 | 0 | 25 | 0 | 10 | {'Hf': 0.2222222222222222, 'Nb': 0.2222222222222222, 'Si': 0.1111111111111111, 'Ti': 0.2222222222222222, 'V': 0.2222222222222222}
HfNbSi0.5TiV | BCC+M5Si3 | 1000 | 240 |  |  | 0.001 | 0 | 0 | 25 | 0 | 10 | {'Hf': 0.2222222222222222, 'Nb': 0.2222222222222222, 'Si': 0.1111111111111111, 'Ti': 0.2222222222222222, 'V': 0.2222222222222222}
HfNbSi0.5TiV | BCC+M5Si3 | 800 | 875 |  |  | 0.001 | 0 | 0 | 25 | 0 | 10 | {'Hf': 0.2222222222222222, 'Nb': 0.2222222222222222, 'Si': 0.1111111111111111, 'Ti': 0.2222222222222222, 'V': 0.2222222222222222}
HfNbSi0.5TiVZr | BCC+laves+M5Si3 | 25 | 1540 | 3.99 | 464 | 0.001 | 0 | 0 | 25 | 0 | 10 | {'Hf': 0.18181818181818182, 'Nb': 0.18181818181818182, 'Si': 0.09090909090909091, 'Ti': 0.18181818181818182, 'V': 0.18181818181818182, 'Zr': 0.18181818181818182}
HfNbSi0.5TiVZr | BCC+Laves+M5Si3 | 25 | 1483 | 2.36 | 496 | 0.001 | 0 | 0 | 1100 | 4 | 10 | {'Hf': 0.18181818181818182, 'Nb': 0.18181818181818182, 'Si': 0.09090909090909091, 'Ti': 0.18181818181818182, 'V': 0.18181818181818182, 'Zr': 0.18181818181818182}
HfNbSi0.5TiVZr | BCC+laves+M5Si3 | 800 | 371 |  |  | 0.001 | 0 | 0 | 25 | 0 | 10 | {'Hf': 0.18181818181818182, 'Nb': 0.18181818181818182, 'Si': 0.09090909090909091, 'Ti': 0.18181818181818182, 'V': 0.18181818181818182, 'Zr': 0.18181818181818182}
HfNbSi0.5TiVZr | BCC+Laves+M5Si3 | 800 | 102 |  |  | 0.001 | 0 | 0 | 1100 | 4 | 10 | {'Hf': 0.18181818181818182, 'Nb': 0.18181818181818182, 'Si': 0.09090909090909091, 'Ti': 0.18181818181818182, 'V': 0.18181818181818182, 'Zr': 0.18181818181818182}
HfNbSi0.5TiVZr | BCC+Laves+M5Si3 | 600 | 920 | 37.77 |  | 0.001 | 0 | 0 | 25 | 0 | 10 | {'Hf': 0.18181818181818182, 'Nb': 0.18181818181818182, 'Si': 0.09090909090909091, 'Ti': 0.18181818181818182, 'V': 0.18181818181818182, 'Zr': 0.18181818181818182}
HfNbSi0.5TiVZr | BCC+laves+M5Si3 | 600 | 597 |  |  | 0.001 | 0 | 0 | 1100 | 4 | 10 | {'Hf': 0.18181818181818182, 'Nb': 0.18181818181818182, 'Si': 0.09090909090909091, 'Ti': 0.18181818181818182, 'V': 0.18181818181818182, 'Zr': 0.18181818181818182}
HfNbSi0.5TiVZr | BCC+Laves+M5Si3 | 400 | 1273 | 5.46 |  | 0.001 | 0 | 0 | 1100 | 4 | 10 | {'Hf': 0.18181818181818182, 'Nb': 0.18181818181818182, 'Si': 0.09090909090909091, 'Ti': 0.18181818181818182, 'V': 0.18181818181818182, 'Zr': 0.18181818181818182}
HfNbTaTiZr | BCC+HCP | 25 | 1520 | 0.09 | 534.7 | 0.001 | 1 | 0 | 500 | 1 | 10 | {'Hf': 0.2, 'Nb': 0.2, 'Ta': 0.2, 'Ti': 0.2, 'Zr': 0.2}
HfNbTaTiZr | 2 BCC+HCP | 25 | 795 | 3.81 | 347.7 | 0.001 | 1 | 0 | 800 | 1 | 10 | {'Hf': 0.2, 'Nb': 0.2, 'Ta': 0.2, 'Ti': 0.2, 'Zr': 0.2}
HfNbTaTiZr | BCC | 25 | 1900 | 6.19 | 419.4 | 0.001 | 1 | 0 | 25 | 0 | 10 | {'Hf': 0.2, 'Nb': 0.2, 'Ta': 0.2, 'Ti': 0.2, 'Zr': 0.2}
HfNbTaTiZr | BCC | 25 | 830 | 7.92 | 309 | 0.001 | 1 | 0 | 1100 | 5 | 10 | {'Hf': 0.2, 'Nb': 0.2, 'Ta': 0.2, 'Ti': 0.2, 'Zr': 0.2}
HfNbTaTiZr | 2 BCC | 25 | 1303 | 0.23 | 375 | 0.001 | 1 | 2 | 800 | 2 | 15 | {'Hf': 0.2, 'Nb': 0.2, 'Ta': 0.2, 'Ti': 0.2, 'Zr': 0.2}
HfNbTaTiZr | BCC | 25 | 1202 | 1.89 | 366 | 0.001 | 1 | 2 | 25 | 0 | 10 | {'Hf': 0.2, 'Nb': 0.2, 'Ta': 0.2, 'Ti': 0.2, 'Zr': 0.2}
HfNbTaTiZr | BCC | 25 | 1145 | 9.1 | 351 | 0.001 | 1 | 2 | 1000 | 2 | 15 | {'Hf': 0.2, 'Nb': 0.2, 'Ta': 0.2, 'Ti': 0.2, 'Zr': 0.2}
HfNbTaTiZr | BCC | 25 | 958 | 10.68 |  | 0.001 | 1 | 0 | 1200 | 0.167 | 10 | {'Hf': 0.2, 'Nb': 0.2, 'Ta': 0.2, 'Ti': 0.2, 'Zr': 0.2}
HfNbTaTiZr | BCC | 25 | 944 | 8.74 |  | 0.001 | 1 | 0 | 1250 | 0.5 | 10 | {'Hf': 0.2, 'Nb': 0.2, 'Ta': 0.2, 'Ti': 0.2, 'Zr': 0.2}
HfNbTaTiZr | BCC | 25 | 940 | 6.69 |  | 0.001 | 1 | 0 | 1300 | 1 | 10 | {'Hf': 0.2, 'Nb': 0.2, 'Ta': 0.2, 'Ti': 0.2, 'Zr': 0.2}
HfNbTaTiZr | BCC | 25 | 940 | 15.47 |  | 0.0001 | 1 | 0 | 1050 | 6 | 10 | {'Hf': 0.2, 'Nb': 0.2, 'Ta': 0.2, 'Ti': 0.2, 'Zr': 0.2}
HfNbTaTiZr | BCC | 25 | 929 | 35.61 | 390.1 | 0.001 | 1 | 3 | 25 | 0 | 10 | {'Hf': 0.2, 'Nb': 0.2, 'Ta': 0.2, 'Ti': 0.2, 'Zr': 0.2}
HfNbTaTiZr | BCC | 25 | 905 |  |  | 0.00015 | 1 | 0 | 25 | 0 | 10 | {'Hf': 0.2, 'Nb': 0.2, 'Ta': 0.2, 'Ti': 0.2, 'Zr': 0.2}
HfNbTaTiZr | BCC | 25 | 890 |  | 375.7 | 0.001 | 1 | 0 | 25 | 0 | 10 | {'Hf': 0.2, 'Nb': 0.2, 'Ta': 0.2, 'Ti': 0.2, 'Zr': 0.2}
HfNbTaTiZr | BCC | 25 | 828 | 7.46 |  | 0.005 | 1 | 0 | 25 | 0 | 10 | {'Hf': 0.2, 'Nb': 0.2, 'Ta': 0.2, 'Ti': 0.2, 'Zr': 0.2}
HfNbTaTiZr | BCC | 25 | 827 | 9.29 |  | 0.005 | 1 | 0 | 25 | 0 | 10 | {'Hf': 0.2, 'Nb': 0.2, 'Ta': 0.2, 'Ti': 0.2, 'Zr': 0.2}
HfNbTaTiZr | BCC | 25 | 820 | 5.66 |  | 0.005 | 1 | 0 | 25 | 0 | 10 | {'Hf': 0.2, 'Nb': 0.2, 'Ta': 0.2, 'Ti': 0.2, 'Zr': 0.2}
HfNbTaTiZr | BCC | 25 | 803 | 9.17 |  | 0.005 | 1 | 0 | 25 | 0 | 10 | {'Hf': 0.2, 'Nb': 0.2, 'Ta': 0.2, 'Ti': 0.2, 'Zr': 0.2}
HfNbTaTiZr | BCC | 1200 | 92 | 48.51 |  | 0.001 | 1 | 1 | 1200 | 24 | 10 | {'Hf': 0.2, 'Nb': 0.2, 'Ta': 0.2, 'Ti': 0.2, 'Zr': 0.2}
HfNbTaTiZr | BCC | 1000 | 295 | 46.79 |  | 0.001 | 1 | 1 | 1200 | 24 | 10 | {'Hf': 0.2, 'Nb': 0.2, 'Ta': 0.2, 'Ti': 0.2, 'Zr': 0.2}
HfNbTaTiZr | BCC | 800 | 550 | 32.92 |  | 0.1 | 1 | 1 | 1200 | 24 | 10 | {'Hf': 0.2, 'Nb': 0.2, 'Ta': 0.2, 'Ti': 0.2, 'Zr': 0.2}
HfNbTaTiZr | BCC | 800 | 543 | 32.9 |  | 0.01 | 1 | 1 | 1200 | 24 | 10 | {'Hf': 0.2, 'Nb': 0.2, 'Ta': 0.2, 'Ti': 0.2, 'Zr': 0.2}
HfNbTaTiZr | BCC | 800 | 535 | 38.08 |  | 0.001 | 1 | 1 | 1200 | 24 | 10 | {'Hf': 0.2, 'Nb': 0.2, 'Ta': 0.2, 'Ti': 0.2, 'Zr': 0.2}
HfNbTaTiZr | BCC | 800 | 475 | 35.66 |  | 0.0001 | 1 | 1 | 1200 | 24 | 10 | {'Hf': 0.2, 'Nb': 0.2, 'Ta': 0.2, 'Ti': 0.2, 'Zr': 0.2}
HfNbTaTiZr | BCC | 800 | 285 | 28.52 |  | 1e-05 | 1 | 1 | 1200 | 24 | 10 | {'Hf': 0.2, 'Nb': 0.2, 'Ta': 0.2, 'Ti': 0.2, 'Zr': 0.2}
HfNbTaTiZr | BCC | 600 | 675 | 38.51 |  | 0.001 | 1 | 1 | 1200 | 24 | 10 | {'Hf': 0.2, 'Nb': 0.2, 'Ta': 0.2, 'Ti': 0.2, 'Zr': 0.2}
HfNbTaTiZr | BCC | 400 | 790 |  |  | 0.001 | 1 | 1 | 1200 | 24 | 10 | {'Hf': 0.2, 'Nb': 0.2, 'Ta': 0.2, 'Ti': 0.2, 'Zr': 0.2}
HfNbTaTiZr | BCC | 25 | 929 | 33.25 |  | 0.001 | 1 | 1 | 1200 | 24 | 10 | {'Hf': 0.2, 'Nb': 0.2, 'Ta': 0.2, 'Ti': 0.2, 'Zr': 0.2}
HfNbTaZr | BCC+HCP | 25 | 2310 | 2.66 | 569.9 | 0.001 | 1 | 0 | 1800 | 24 | 10 | {'Hf': 0.25, 'Nb': 0.25, 'Ta': 0.25, 'Zr': 0.25}
HfNbTaZr | BCC+HCP | 25 | 2100 | 8.46 | 535.5 | 0.001 | 1 | 0 | 1800 | 192 | 10 | {'Hf': 0.25, 'Nb': 0.25, 'Ta': 0.25, 'Zr': 0.25}
HfNbTaZr | BCC+HCP | 25 | 1995 | 3.56 | 550.5 | 0.001 | 1 | 0 | 1800 | 96 | 10 | {'Hf': 0.25, 'Nb': 0.25, 'Ta': 0.25, 'Zr': 0.25}
HfNbTaZr | BCC+HCP | 25 | 1740 | 5.38 | 495.2 | 0.001 | 1 | 0 | 1800 | 6 | 10 | {'Hf': 0.25, 'Nb': 0.25, 'Ta': 0.25, 'Zr': 0.25}
HfNbTaZr | BCC | 25 | 1315 | 29.62 | 363.6 | 0.001 | 1 | 0 | 25 | 0 | 10 | {'Hf': 0.25, 'Nb': 0.25, 'Ta': 0.25, 'Zr': 0.25}
HfNbTiZr | BCC | 25 | 879 | 17.29 |  | 0.001 | 1 | 0 | 1300 | 6 | 10 | {'Hf': 0.25, 'Nb': 0.25, 'Ti': 0.25, 'Zr': 0.25}
HfTa0.4TiZr | BCC+HCP | 25 | 400 | 28.53 |  | 0.001 | 1 | 0 | 25 | 0 | 10 | {'Hf': 0.29411764705882354, 'Ta': 0.11764705882352942, 'Ti': 0.29411764705882354, 'Zr': 0.29411764705882354}
HfTa0.5TiZr | BCC+HCP | 25 | 700 | 27.31 |  | 0.001 | 1 | 0 | 25 | 0 | 10 | {'Hf': 0.2857142857142857, 'Ta': 0.14285714285714285, 'Ti': 0.2857142857142857, 'Zr': 0.2857142857142857}
HfTa0.6TiZr | BCC+HCP | 25 | 800 | 20.02 |  | 0.001 | 1 | 0 | 25 | 0 | 10 | {'Hf': 0.2777777777777778, 'Ta': 0.16666666666666666, 'Ti': 0.2777777777777778, 'Zr': 0.2777777777777778}
HfTaTiZr | BCC | 25 | 1500 | 2.24 |  | 0.001 | 1 | 0 | 25 | 0 | 10 | {'Hf': 0.25, 'Ta': 0.25, 'Ti': 0.25, 'Zr': 0.25}
Mo0.1NbTiV0.3Zr | BCC | 25 | 932 | 43.8 |  | 0.001 | 1 | 0 | 25 | 0 | 10 | {'Mo': 0.029411764705882356, 'Nb': 0.29411764705882354, 'Ti': 0.29411764705882354, 'V': 0.08823529411764706, 'Zr': 0.29411764705882354}
Mo0.3NbTiV0.3Zr | BCC | 25 | 1312 | 49.34 |  | 0.001 | 1 | 0 | 25 | 0 | 10 | {'Mo': 0.08333333333333334, 'Nb': 0.2777777777777778, 'Ti': 0.2777777777777778, 'V': 0.08333333333333334, 'Zr': 0.2777777777777778}
Mo0.3NbTiVZr | BCC | 25 | 1289 | 3.71 |  | 0.001 | 1 | 0 | 25 | 0 | 10 | {'Mo': 0.06976744186046512, 'Nb': 0.23255813953488372, 'Ti': 0.23255813953488372, 'V': 0.23255813953488372, 'Zr': 0.23255813953488372}
Mo0.5NbTiV0.3Zr | BCC | 25 | 1301 | 42.78 |  | 0.001 | 1 | 0 | 25 | 0 | 10 | {'Mo': 0.13157894736842105, 'Nb': 0.2631578947368421, 'Ti': 0.2631578947368421, 'V': 0.07894736842105263, 'Zr': 0.2631578947368421}
Mo0.5NbTiVZr | BCC | 25 | 1473 | 34.62 |  | 0.001 | 1 | 0 | 25 | 0 | 10 | {'Mo': 0.1111111111111111, 'Nb': 0.2222222222222222, 'Ti': 0.2222222222222222, 'V': 0.2222222222222222, 'Zr': 0.2222222222222222}
Mo0.7NbTiV0.3Zr | BCC | 25 | 1436 | 25.84 |  | 0.001 | 1 | 0 | 25 | 0 | 10 | {'Mo': 0.175, 'Nb': 0.25, 'Ti': 0.25, 'V': 0.075, 'Zr': 0.25}
Mo0.7NbTiVZr | BCC | 25 | 1706 | 30.3 |  | 0.001 | 1 | 0 | 25 | 0 | 10 | {'Mo': 0.14893617021276595, 'Nb': 0.2127659574468085, 'Ti': 0.2127659574468085, 'V': 0.2127659574468085, 'Zr': 0.2127659574468085}
Mo1.3NbTiV0.3Zr | BCC | 25 | 1603 | 19.57 |  | 0.001 | 1 | 0 | 25 | 0 | 10 | {'Mo': 0.28260869565217395, 'Nb': 0.2173913043478261, 'Ti': 0.2173913043478261, 'V': 0.06521739130434782, 'Zr': 0.2173913043478261}
Mo1.3NbTiVZr | BCC | 25 | 1496 | 31.28 |  | 0.001 | 1 | 0 | 25 | 0 | 10 | {'Mo': 0.24528301886792456, 'Nb': 0.18867924528301888, 'Ti': 0.18867924528301888, 'V': 0.18867924528301888, 'Zr': 0.18867924528301888}
Mo1.5NbTiV0.3Zr | BCC | 25 | 1576 | 8.03 |  | 0.001 | 1 | 0 | 25 | 0 | 10 | {'Mo': 0.3125, 'Nb': 0.20833333333333334, 'Ti': 0.20833333333333334, 'V': 0.0625, 'Zr': 0.20833333333333334}
Mo1.5NbTiVZr | 2 BCC | 25 | 1603 | 18.2 |  | 0.001 | 1 | 0 | 25 | 0 | 10 | {'Mo': 0.2727272727272727, 'Nb': 0.18181818181818182, 'Ti': 0.18181818181818182, 'V': 0.18181818181818182, 'Zr': 0.18181818181818182}
Mo1.7NbTiVZr | 2 BCC | 25 | 1645 | 15.93 |  | 0.001 | 1 | 0 | 25 | 0 | 10 | {'Mo': 0.2982456140350877, 'Nb': 0.17543859649122806, 'Ti': 0.17543859649122806, 'V': 0.17543859649122806, 'Zr': 0.17543859649122806}
Mo2NbTiVZr | 2 BCC | 25 | 1765 | 12.72 |  | 0.001 | 1 | 0 | 25 | 0 | 10 | {'Mo': 0.3333333333333333, 'Nb': 0.16666666666666666, 'Ti': 0.16666666666666666, 'V': 0.16666666666666666, 'Zr': 0.16666666666666666}
MoNbTiV0.3Zr | BCC | 25 | 1455 | 24.76 |  | 0.001 | 1 | 0 | 25 | 0 | 10 | {'Mo': 0.23255813953488372, 'Nb': 0.23255813953488372, 'Ti': 0.23255813953488372, 'V': 0.06976744186046512, 'Zr': 0.23255813953488372}
MoNbTiVZr | BCC | 25 | 1779 | 29.21 |  | 0.001 | 1 | 0 | 25 | 0 | 10 | {'Mo': 0.2, 'Nb': 0.2, 'Ti': 0.2, 'V': 0.2, 'Zr': 0.2}
NbTiV0.3Zr | BCC | 25 | 866 | 44.29 |  | 0.001 | 1 | 0 | 25 | 0 | 10 | {'Nb': 0.30303030303030304, 'Ti': 0.30303030303030304, 'V': 0.09090909090909091, 'Zr': 0.30303030303030304}
NbTiVZr | BCC | 25 | 1104 | 49.05 |  | 0.001 | 1 | 0 | 25 | 0 | 10 | {'Nb': 0.25, 'Ti': 0.25, 'V': 0.25, 'Zr': 0.25}
MoNbTaTi0.25W | BCC | 25 | 1109 | 2.51 |  | 0.00056 | 1 | 0 | 25 | 0 | 10 | {'Mo': 0.23529411764705882, 'Nb': 0.23529411764705882, 'Ta': 0.23529411764705882, 'Ti': 0.058823529411764705, 'W': 0.23529411764705882}
MoNbTaTi0.5W | BCC | 25 | 1211 | 5.92 |  | 0.00056 | 1 | 0 | 25 | 0 | 10 | {'Mo': 0.2222222222222222, 'Nb': 0.2222222222222222, 'Ta': 0.2222222222222222, 'Ti': 0.1111111111111111, 'W': 0.2222222222222222}
MoNbTaTi0.75W | BCC | 25 | 1304 | 8.4 |  | 0.00056 | 1 | 0 | 25 | 0 | 10 | {'Mo': 0.21052631578947367, 'Nb': 0.21052631578947367, 'Ta': 0.21052631578947367, 'Ti': 0.15789473684210525, 'W': 0.21052631578947367}
MoNbTaTiW | BCC | 25 | 1455 | 11.5 |  | 0.00056 | 1 | 0 | 25 | 0 | 10 | {'Mo': 0.2, 'Nb': 0.2, 'Ta': 0.2, 'Ti': 0.2, 'W': 0.2}
MoNbTaW | BCC | 25 | 996 | 1.9 |  | 0.00056 | 1 | 0 | 25 | 0 | 10 | {'Mo': 0.25, 'Nb': 0.25, 'Ta': 0.25, 'W': 0.25}
MoNbTaTiV | BCC | 25 | 1400 | 32.32 |  | 0.0005 | 1 | 0 | 25 | 0 | 10 | {'Mo': 0.2, 'Nb': 0.2, 'Ta': 0.2, 'Ti': 0.2, 'V': 0.2}
MoNbTaTiVW | BCC | 25 | 1515 | 13.35 | 510.3 | 0.001 | 1 | 0 | 25 | 0 | 10 | {'Mo': 0.16666666666666666, 'Nb': 0.16666666666666666, 'Ta': 0.16666666666666666, 'Ti': 0.16666666666666666, 'V': 0.16666666666666666, 'W': 0.16666666666666666}
MoNbTaTiVW | BCC | 1200 | 659 | 8.45 |  | 0.001 | 1 | 0 | 25 | 0 | 10 | {'Mo': 0.16666666666666666, 'Nb': 0.16666666666666666, 'Ta': 0.16666666666666666, 'Ti': 0.16666666666666666, 'V': 0.16666666666666666, 'W': 0.16666666666666666}
MoNbTaTiVW | BCC | 1000 | 752.8 | 23.13 |  | 0.001 | 1 | 0 | 25 | 0 | 10 | {'Mo': 0.16666666666666666, 'Nb': 0.16666666666666666, 'Ta': 0.16666666666666666, 'Ti': 0.16666666666666666, 'V': 0.16666666666666666, 'W': 0.16666666666666666}
MoNbTaTiVW | BCC | 800 | 791.3 | 8.69 |  | 0.001 | 1 | 0 | 25 | 0 | 10 | {'Mo': 0.16666666666666666, 'Nb': 0.16666666666666666, 'Ta': 0.16666666666666666, 'Ti': 0.16666666666666666, 'V': 0.16666666666666666, 'W': 0.16666666666666666}
MoNbTaTiVW | BCC | 600 | 973 | 17.93 |  | 0.001 | 1 | 0 | 25 | 0 | 10 | {'Mo': 0.16666666666666666, 'Nb': 0.16666666666666666, 'Ta': 0.16666666666666666, 'Ti': 0.16666666666666666, 'V': 0.16666666666666666, 'W': 0.16666666666666666}
MoNbTaTiW | BCC | 25 | 1343 | 16.41 | 498.7 | 0.001 | 1 | 0 | 25 | 0 | 10 | {'Mo': 0.2, 'Nb': 0.2, 'Ta': 0.2, 'Ti': 0.2, 'W': 0.2}
MoNbTaTiW | BCC | 1200 | 586 | 9.65 |  | 0.001 | 1 | 0 | 25 | 0 | 10 | {'Mo': 0.2, 'Nb': 0.2, 'Ta': 0.2, 'Ti': 0.2, 'W': 0.2}
MoNbTaTiW | BCC | 1000 | 620 | 33.54 |  | 0.001 | 1 | 0 | 25 | 0 | 10 | {'Mo': 0.2, 'Nb': 0.2, 'Ta': 0.2, 'Ti': 0.2, 'W': 0.2}
MoNbTaTiW | BCC | 800 | 674 | 45.23 |  | 0.001 | 1 | 0 | 25 | 0 | 10 | {'Mo': 0.2, 'Nb': 0.2, 'Ta': 0.2, 'Ti': 0.2, 'W': 0.2}
MoNbTaTiW | BCC | 600 | 689 | 31.69 |  | 0.001 | 1 | 0 | 25 | 0 | 10 | {'Mo': 0.2, 'Nb': 0.2, 'Ta': 0.2, 'Ti': 0.2, 'W': 0.2}
MoNbTaTiZr | 2 BCC | 25 | 1390 | 7.07 | 499.6 | 0.001 | 1 | 0 | 25 | 0 | 10 | {'Mo': 0.2, 'Nb': 0.2, 'Ta': 0.2, 'Ti': 0.2, 'Zr': 0.2}
MoNbTaTiZr | 2 BCC | 25 | 1375 | 4.67 |  | 0.000167 | 1 | 0 | 25 | 0 | 10 | {'Mo': 0.2, 'Nb': 0.2, 'Ta': 0.2, 'Ti': 0.2, 'Zr': 0.2}
MoNbTaTiZr | 2 BCC | 25 | 1100 | 7.51 |  | 0.000167 | 1 | 0 | 1000 | 168 | 10 | {'Mo': 0.2, 'Nb': 0.2, 'Ta': 0.2, 'Ti': 0.2, 'Zr': 0.2}
MoNbTaV | BCC | 25 | 1525 | 20.73 | 504.4 | 0.0005 | 1 | 0 | 25 | 0 | 10 | {'Mo': 0.25, 'Nb': 0.25, 'Ta': 0.25, 'V': 0.25}
MoNbTaVW | BCC | 25 | 2612 | 8.84 |  | 0.001 | 0 | 0 | 25 | 0 | 10 | {'Mo': 0.2, 'Nb': 0.2, 'Ta': 0.2, 'V': 0.2, 'W': 0.2}
MoNbTaVW | BCC | 25 | 1246 | 1.51 | 552.7 | 0.001 | 1 | 0 | 1400 | 19 | 10 | {'Mo': 0.2, 'Nb': 0.2, 'Ta': 0.2, 'V': 0.2, 'W': 0.2}
MoNbTaVW | BCC | 1600 | 477 | 13.45 |  | 0.001 | 1 | 0 | 1400 | 19 | 10 | {'Mo': 0.2, 'Nb': 0.2, 'Ta': 0.2, 'V': 0.2, 'W': 0.2}
MoNbTaVW | BCC | 1400 | 656 | 18.5 |  | 0.001 | 1 | 0 | 1400 | 19 | 10 | {'Mo': 0.2, 'Nb': 0.2, 'Ta': 0.2, 'V': 0.2, 'W': 0.2}
MoNbTaVW | BCC | 1200 | 735 | 6.93 |  | 0.001 | 1 | 0 | 1400 | 19 | 10 | {'Mo': 0.2, 'Nb': 0.2, 'Ta': 0.2, 'V': 0.2, 'W': 0.2}
MoNbTaVW | BCC | 1000 | 842 | 17.64 |  | 0.001 | 1 | 0 | 1400 | 19 | 10 | {'Mo': 0.2, 'Nb': 0.2, 'Ta': 0.2, 'V': 0.2, 'W': 0.2}
MoNbTaVW | BCC | 800 | 846 | 16.35 |  | 0.001 | 1 | 0 | 1400 | 19 | 10 | {'Mo': 0.2, 'Nb': 0.2, 'Ta': 0.2, 'V': 0.2, 'W': 0.2}
MoNbTaVW | BCC | 600 | 862 | 11.86 |  | 0.001 | 1 | 0 | 1400 | 19 | 10 | {'Mo': 0.2, 'Nb': 0.2, 'Ta': 0.2, 'V': 0.2, 'W': 0.2}
MoNbTaW | BCC | 25 | 1058 | 1.96 | 454.8 | 0.001 | 1 | 0 | 1400 | 19 | 10 | {'Mo': 0.25, 'Nb': 0.25, 'Ta': 0.25, 'W': 0.25}
MoNbTaW | BCC | 1600 | 405 | 22.5 |  | 0.001 | 1 | 0 | 1400 | 19 | 10 | {'Mo': 0.25, 'Nb': 0.25, 'Ta': 0.25, 'W': 0.25}
MoNbTaW | BCC | 1400 | 421 |  |  | 0.001 | 1 | 0 | 1400 | 19 | 10 | {'Mo': 0.25, 'Nb': 0.25, 'Ta': 0.25, 'W': 0.25}
MoNbTaW | BCC | 1200 | 506 | 22.43 |  | 0.001 | 1 | 0 | 1400 | 19 | 10 | {'Mo': 0.25, 'Nb': 0.25, 'Ta': 0.25, 'W': 0.25}
MoNbTaW | BCC | 1000 | 548 | 22.24 |  | 0.001 | 1 | 0 | 1400 | 19 | 10 | {'Mo': 0.25, 'Nb': 0.25, 'Ta': 0.25, 'W': 0.25}
MoNbTaW | BCC | 800 | 552 | 22.33 |  | 0.001 | 1 | 0 | 1400 | 19 | 10 | {'Mo': 0.25, 'Nb': 0.25, 'Ta': 0.25, 'W': 0.25}
MoNbTaW | BCC | 600 | 561 | 22.29 |  | 0.001 | 1 | 0 | 1400 | 19 | 10 | {'Mo': 0.25, 'Nb': 0.25, 'Ta': 0.25, 'W': 0.25}
MoNbTiV0.25Zr | BCC | 25 | 1750 | 17.7 |  | 0.0002 | 1 | 0 | 25 | 0 | 10 | {'Mo': 0.23529411764705882, 'Nb': 0.23529411764705882, 'Ti': 0.23529411764705882, 'V': 0.058823529411764705, 'Zr': 0.23529411764705882}
MoNbTiV0.5Zr | BCC | 25 | 1640 | 15.99 |  | 0.0002 | 1 | 0 | 25 | 0 | 10 | {'Mo': 0.2222222222222222, 'Nb': 0.2222222222222222, 'Ti': 0.2222222222222222, 'V': 0.1111111111111111, 'Zr': 0.2222222222222222}
MoNbTiV0.75Zr | BCC | 25 | 1680 | 13.46 |  | 0.0002 | 1 | 0 | 25 | 0 | 10 | {'Mo': 0.21052631578947367, 'Nb': 0.21052631578947367, 'Ti': 0.21052631578947367, 'V': 0.15789473684210525, 'Zr': 0.21052631578947367}
MoNbTiV1.5Zr | 2 BCC | 25 | 1720 | 11.37 |  | 0.0002 | 1 | 0 | 25 | 0 | 10 | {'Mo': 0.18181818181818182, 'Nb': 0.18181818181818182, 'Ti': 0.18181818181818182, 'V': 0.2727272727272727, 'Zr': 0.18181818181818182}
MoNbTiV2Zr | 2 BCC | 25 | 1520 | 13.52 |  | 0.0002 | 1 | 0 | 25 | 0 | 10 | {'Mo': 0.16666666666666666, 'Nb': 0.16666666666666666, 'Ti': 0.16666666666666666, 'V': 0.3333333333333333, 'Zr': 0.16666666666666666}
MoNbTiV3Zr | 2 BCC | 25 | 1415 | 13.21 |  | 0.0002 | 1 | 0 | 25 | 0 | 10 | {'Mo': 0.14285714285714285, 'Nb': 0.14285714285714285, 'Ti': 0.14285714285714285, 'V': 0.42857142857142855, 'Zr': 0.14285714285714285}
MoNbTiVZr | BCC | 25 | 1770 | 15.2 |  | 0.0002 | 1 | 0 | 25 | 0 | 10 | {'Mo': 0.2, 'Nb': 0.2, 'Ti': 0.2, 'V': 0.2, 'Zr': 0.2}
MoNbTiZr | BCC | 25 | 1560 | 18.9 |  | 0.0002 | 1 | 0 | 25 | 0 | 10 | {'Mo': 0.25, 'Nb': 0.25, 'Ti': 0.25, 'Zr': 0.25}
NbTaTiV | BCC | 25 | 965 | 46.66 | 317.4 | 0.0005 | 1 | 0 | 25 | 0 | 10 | {'Nb': 0.25, 'Ta': 0.25, 'Ti': 0.25, 'V': 0.25}
NbTaTiVW | BCC | 25 | 1420 | 18.76 | 446.6 | 0.0005 | 1 | 0 | 25 | 0 | 10 | {'Nb': 0.2, 'Ta': 0.2, 'Ti': 0.2, 'V': 0.2, 'W': 0.2}
NbTaVW | BCC | 25 | 1530 | 11.11 | 492.5 | 0.0005 | 1 | 0 | 25 | 0 | 10 | {'Nb': 0.25, 'Ta': 0.25, 'V': 0.25, 'W': 0.25}